## Analytical Data
ACME ANALYTICAL LABORATORIES LTD. |  |  |  | Final Report
Client: | Servico Geologico do Brasil CPRM PA
File Created: | 09-May-2011
Job Number: | GOI11000017
Number of Samples: | 100
Project: | Preject_ Escudo
Shipment ID: | 023
P.O. Number: | LOTE 802
Received: | 06-Jan-2011
| Method | WGHT | 1F | 1F | 1F | 1F | 1F | 1F | 1F | 1F | 1F | 1F | 1F | 1F | 1F | 1F | 1F | 1F | 1F | 1F | 1F | 1F | 1F | 1F | 1F | 1F | 1F | 1F | 1F | 1F | 1F | 1F | 1F | 1F | 1F | 1F | 1F | 1F | 1F | 1F | 1F | 1F | 1F | 1F | 1F | 1F | 1F | 1F | 1F | 1F | 1F | 1F | 1F | 1F | 1F
| Analyte | Wgt | Ag | Al | As | Au | B | Ba | Be | Bi | Ca | Cd | Ce | Co | Cr | Cs | Cu | Fe | Ga | Ge | Hf | Hg | In | K | La | Li | Mg | Mn | Mo | Na | Nb | Ni | P | Pb | Pd | Pt | Rb | Re | S | Sb | Sc | Se | Sn | Sr | Ta | Te | Th | Ti | Tl | U | V | W | Y | Zn | Zr
| Unit | KG | PPB | % | PPM | PPB | PPM | PPM | PPM | PPM | % | PPM | PPM | PPM | PPM | PPM | PPM | % | PPM | PPM | PPM | PPB | PPM | % | PPM | PPM | % | PPM | PPM | % | PPM | PPM | % | PPM | PPB | PPB | PPM | PPB | % | PPM | PPM | PPM | PPM | PPM | PPM | PPM | PPM | % | PPM | PPM | PPM | PPM | PPM | PPM | PPM
| MDL | 0.01 | 2 | 0.01 | 0.1 | 0.2 | 20 | 0.5 | 0.1 | 0.02 | 0.01 | 0.01 | 0.1 | 0.1 | 0.5 | 0.02 | 0.01 | 0.01 | 0.1 | 0.1 | 0.02 | 5 | 0.02 | 0.01 | 0.5 | 0.1 | 0.01 | 1 | 0.01 | 0.001 | 0.02 | 0.1 | 0.001 | 0.01 | 10 | 2 | 0.1 | 1 | 0.02 | 0.02 | 0.1 | 0.1 | 0.1 | 0.5 | 0.05 | 0.02 | 0.1 | 0.001 | 0.02 | 0.1 | 2 | 0.1 | 0.01 | 0.1 | 0.1
Sample | Type
JCD201 | Sediment | 1.42 | 30 | 1.5 | 2.2 | 1.3 | <20 | 117.4 | 1.5 | 0.23 | 0.48 | 0.03 | 55.1 | 10.5 | 23.2 | 6.63 | 11.63 | 2.15 | 4.6 | <0.1 | 0.14 | 7 | 0.03 | 0.26 | 23 | 30.6 | 0.94 | 680 | 0.34 | 0.012 | 0.32 | 14.5 | 0.016 | 11.97 | <10 | <2 | 42.4 | 1 | <0.02 | <0.02 | 3.1 | <0.1 | 1 | 32.3 | <0.05 | 0.05 | 8.6 | 0.07 | 0.34 | 1.4 | 29 | <0.1 | 8.65 | 37.3 | 5.9
JCD202 | Sediment | 1.2 | 28 | 1.03 | 1.8 | 0.5 | <20 | 88.7 | 1.1 | 0.22 | 0.36 | 0.03 | 54.9 | 7.6 | 15.7 | 3.27 | 8.42 | 1.55 | 3.6 | <0.1 | 0.06 | 9 | <0.02 | 0.21 | 25.4 | 17.6 | 0.56 | 430 | 0.32 | 0.013 | 0.27 | 9.7 | 0.017 | 9.13 | <10 | <2 | 30.9 | <1 | <0.02 | <0.02 | 2.2 | <0.1 | 0.9 | 19.2 | <0.05 | 0.04 | 8.3 | 0.048 | 0.25 | 1.5 | 21 | <0.1 | 7.6 | 33 | 3.8
JCD203 | Sediment | 1.23 | 25 | 0.97 | 1.9 | <0.2 | <20 | 74.8 | 0.7 | 0.25 | 0.21 | 0.02 | 41.3 | 7.4 | 16.2 | 2.96 | 7.87 | 1.69 | 3.7 | <0.1 | 0.05 | <5 | <0.02 | 0.23 | 18.5 | 17.5 | 0.43 | 398 | 0.29 | 0.015 | 0.3 | 9.4 | 0.017 | 7.19 | <10 | 3 | 26.3 | <1 | <0.02 | <0.02 | 2.1 | <0.1 | 0.8 | 9.5 | <0.05 | 0.05 | 5.7 | 0.046 | 0.17 | 1 | 22 | <0.1 | 6.04 | 27.8 | 2.5
JCD204 | Sediment | 1.26 | 21 | 1.23 | 2.1 | <0.2 | <20 | 66.5 | 1.5 | 0.17 | 0.34 | 0.01 | 41.4 | 7.2 | 18.7 | 3.55 | 7.97 | 1.89 | 4.6 | <0.1 | 0.07 | 6 | <0.02 | 0.27 | 19.8 | 25.6 | 0.6 | 366 | 0.44 | 0.036 | 0.24 | 10.9 | 0.033 | 6.63 | <10 | <2 | 28.1 | <1 | <0.02 | <0.02 | 2.4 | <0.1 | 1.4 | 11.5 | <0.05 | <0.02 | 7.3 | 0.063 | 0.17 | 1 | 23 | <0.1 | 6.58 | 27.7 | 2.7
JCD205 | Sediment | 1.22 | 24 | 0.26 | 1.7 | <0.2 | <20 | 44 | 0.3 | 0.07 | 0.04 | 0.01 | 19 | 2.9 | 4.9 | 0.7 | 3.03 | 0.84 | 0.9 | <0.1 | 0.03 | <5 | <0.02 | 0.09 | 7.8 | 3.4 | 0.08 | 307 | 0.34 | 0.01 | 0.18 | 3 | 0.007 | 5.11 | <10 | <2 | 8.1 | 1 | <0.02 | 0.06 | 0.5 | <0.1 | 0.3 | 4.3 | <0.05 | <0.02 | 2.9 | 0.008 | 0.06 | 0.4 | 9 | <0.1 | 2.74 | 8.5 | 1.5
JCD206 | Sediment | 1.11 | 20 | 2.42 | 1.3 | <0.2 | <20 | 212.3 | 1.6 | 0.17 | 0.36 | 0.05 | 55.4 | 10.2 | 34.8 | 2.83 | 14.38 | 2.21 | 7.3 | <0.1 | 0.13 | <5 | <0.02 | 0.66 | 26.8 | 31 | 1.68 | 576 | 0.29 | 0.015 | 0.2 | 17.5 | 0.026 | 11.04 | <10 | <2 | 50.6 | <1 | <0.02 | <0.02 | 4.4 | <0.1 | 1 | 19 | <0.05 | 0.03 | 9 | 0.121 | 0.31 | 1.3 | 30 | <0.1 | 10.04 | 41.2 | 5.8
JCD207 | Sediment | 1.25 | 18 | 0.77 | 1.2 | <0.2 | <20 | 68.6 | 0.5 | 0.06 | 0.21 | 0.02 | 42.1 | 6.1 | 15.1 | 1.03 | 6.74 | 1.48 | 2.8 | <0.1 | 0.02 | 11 | <0.02 | 0.21 | 21 | 10.2 | 0.35 | 295 | 0.3 | 0.018 | 0.28 | 8.4 | 0.022 | 5.15 | <10 | 3 | 17.9 | <1 | <0.02 | 0.03 | 1.7 | <0.1 | 0.4 | 11.5 | <0.05 | 0.03 | 6 | 0.044 | 0.11 | 0.6 | 20 | <0.1 | 5.06 | 19.8 | 1.9
JCD208 | Sediment | 1.19 | 24 | 0.8 | 1.5 | 0.3 | <20 | 64.3 | 0.6 | 0.17 | 0.21 | 0.02 | 39.1 | 6.2 | 16.1 | 1.93 | 7.26 | 1.39 | 3.1 | <0.1 | 0.05 | <5 | <0.02 | 0.21 | 18.4 | 11.8 | 0.34 | 328 | 0.28 | 0.014 | 0.4 | 9.6 | 0.021 | 6.56 | <10 | <2 | 23.9 | <1 | <0.02 | <0.02 | 2 | <0.1 | 0.7 | 10.2 | <0.05 | 0.02 | 6.3 | 0.05 | 0.14 | 1.1 | 20 | <0.1 | 5.69 | 22.2 | 2
JCD209 | Sediment | 1.17 | 24 | 0.25 | 1.3 | <0.2 | <20 | 48.2 | 0.2 | 0.06 | 0.03 | 0.01 | 16 | 3.6 | 4.8 | 0.56 | 2.7 | 0.77 | 1 | <0.1 | 0.04 | <5 | <0.02 | 0.08 | 6.6 | 3.6 | 0.08 | 319 | 0.27 | 0.012 | 0.14 | 2.9 | 0.007 | 4.12 | <10 | <2 | 7.1 | <1 | <0.02 | 0.05 | 0.5 | 0.1 | 0.2 | 4.8 | <0.05 | 0.02 | 2.1 | 0.009 | 0.06 | 0.3 | 7 | <0.1 | 1.99 | 8.8 | 1.5
JCD210 | Sediment | 1.1 | 29 | 0.75 | 7.7 | <0.2 | <20 | 238.2 | 1 | 0.14 | 0.17 | 0.07 | 63.5 | 15.8 | 11.4 | 0.81 | 7.73 | 2.23 | 2.4 | <0.1 | 0.03 | 9 | <0.02 | 0.12 | 22.5 | 8.6 | 0.19 | 1680 | 0.47 | 0.01 | 0.19 | 11 | 0.021 | 22.47 | <10 | 5 | 12.1 | <1 | <0.02 | 0.2 | 1.7 | <0.1 | 0.6 | 17 | <0.05 | 0.03 | 5.5 | 0.012 | 0.1 | 1.1 | 31 | <0.1 | 8.33 | 27.7 | 2.2
JCD211 | Sediment | 1.11 | 28 | 0.93 | 1.5 | <0.2 | <20 | 76.3 | 0.7 | 0.16 | 0.22 | 0.01 | 68.6 | 8.2 | 17.7 | 2.2 | 8.76 | 1.72 | 3.3 | <0.1 | 0.05 | <5 | <0.02 | 0.25 | 32.7 | 14 | 0.34 | 362 | 0.27 | 0.017 | 0.29 | 11.2 | 0.02 | 7.81 | <10 | 2 | 27.3 | <1 | <0.02 | 0.02 | 2.2 | <0.1 | 0.7 | 10.6 | <0.05 | 0.03 | 11.8 | 0.052 | 0.18 | 2 | 21 | <0.1 | 8.04 | 27.8 | 2.7
JCD212 | Sediment | 1.43 | 34 | 0.21 | 1.2 | <0.2 | <20 | 35 | 0.3 | 0.08 | 0.03 | <0.01 | 18.3 | 1.6 | 3.9 | 0.59 | 3.39 | 0.79 | 0.7 | <0.1 | 0.05 | 7 | <0.02 | 0.1 | 8.9 | 2 | 0.04 | 207 | 0.41 | 0.012 | 0.12 | 2.2 | 0.005 | 4.61 | <10 | <2 | 7 | <1 | <0.02 | 0.11 | 0.5 | <0.1 | 0.4 | 3.9 | <0.05 | <0.02 | 4.3 | 0.008 | 0.04 | 0.4 | 6 | <0.1 | 2.32 | 5.2 | 2.5
JCD213 | Sediment | 1.2 | 17 | 0.75 | 1.2 | <0.2 | <20 | 78.8 | 0.5 | 0.12 | 0.2 | 0.03 | 40.2 | 6.5 | 12.1 | 1.87 | 6.36 | 1.35 | 2.7 | <0.1 | 0.04 | <5 | <0.02 | 0.19 | 18.1 | 10.9 | 0.27 | 409 | 0.27 | 0.015 | 0.24 | 8.2 | 0.014 | 6.26 | <10 | <2 | 20.8 | <1 | <0.02 | 0.02 | 1.7 | <0.1 | 0.5 | 11.3 | <0.05 | 0.03 | 5.3 | 0.04 | 0.14 | 0.8 | 17 | <0.1 | 5.09 | 20 | 2.4
JCD214 | Sediment | 1.37 | 29 | 0.29 | 4.8 | <0.2 | <20 | 54 | 0.6 | 0.09 | 0.03 | 0.02 | 27.3 | 4.6 | 5.5 | 0.62 | 5.41 | 1.39 | 1 | <0.1 | 0.03 | <5 | <0.02 | 0.09 | 11.9 | 3.1 | 0.04 | 464 | 0.45 | 0.009 | 0.14 | 5 | 0.014 | 7.41 | <10 | <2 | 6.9 | <1 | <0.02 | 0.22 | 0.6 | <0.1 | 0.3 | 5.4 | <0.05 | 0.05 | 3.7 | 0.004 | 0.05 | 0.6 | 10 | <0.1 | 3.42 | 14.6 | 1.4
JCD215 | Sediment | 1.31 | 18 | 0.59 | 3 | <0.2 | <20 | 58.6 | 0.8 | 0.17 | 0.1 | 0.03 | 46.9 | 5.5 | 7 | 1.11 | 5.03 | 1.41 | 2.2 | <0.1 | 0.07 | <5 | <0.02 | 0.1 | 24.6 | 8.4 | 0.11 | 466 | 0.23 | 0.018 | 0.28 | 5.4 | 0.019 | 10.15 | <10 | <2 | 10.8 | 1 | <0.02 | 0.07 | 1.4 | 0.1 | 0.6 | 12.7 | <0.05 | 0.02 | 18.5 | 0.026 | 0.08 | 2 | 17 | <0.1 | 9.12 | 24.9 | 3.3
JCD216 | Sediment | 1.45 | 20 | 0.62 | 2.1 | <0.2 | <20 | 78.3 | 0.3 | 0.05 | 0.14 | 0.01 | 41.6 | 5.4 | 11.5 | 0.76 | 6.06 | 1.4 | 2.6 | <0.1 | <0.02 | 6 | <0.02 | 0.15 | 20.6 | 7.4 | 0.24 | 310 | 0.49 | 0.013 | 0.14 | 8.2 | 0.018 | 6.64 | <10 | <2 | 12.2 | 2 | <0.02 | 0.05 | 1 | <0.1 | 0.4 | 11.3 | <0.05 | 0.02 | 5.4 | 0.014 | 0.08 | 0.5 | 15 | <0.1 | 3.95 | 22.5 | 1.4
JCD217 | Sediment | 1.2 | 36 | 0.19 | 1.6 | <0.2 | <20 | 30.1 | 0.5 | 0.07 | 0.02 | 0.01 | 19.4 | 1.6 | 3.2 | 0.47 | 2.21 | 0.68 | 0.6 | <0.1 | 0.03 | 8 | <0.02 | 0.09 | 9.2 | 1.7 | 0.03 | 178 | 0.38 | 0.01 | 0.13 | 1.7 | 0.005 | 5.25 | <10 | <2 | 6.9 | 1 | <0.02 | 0.07 | 0.4 | <0.1 | 0.3 | 3.5 | <0.05 | 0.02 | 3.9 | 0.005 | 0.04 | 0.5 | 6 | <0.1 | 2.32 | 4.8 | 1.9
JCD218 | Sediment | 1.42 | 30 | 0.8 | 2.5 | <0.2 | <20 | 97.2 | 0.8 | 0.09 | 0.15 | 0.03 | 51.3 | 6.7 | 18.9 | 1.1 | 7.25 | 1.63 | 3.5 | <0.1 | 0.05 | 8 | <0.02 | 0.18 | 25.3 | 10.2 | 0.3 | 373 | 0.43 | 0.011 | 0.17 | 11.1 | 0.016 | 8.99 | <10 | <2 | 18.8 | <1 | <0.02 | 0.05 | 1.4 | 0.2 | 0.4 | 13.9 | <0.05 | 0.03 | 7.9 | 0.02 | 0.13 | 0.8 | 19 | <0.1 | 5.14 | 26.6 | 2.8
JCD219 | Sediment | 1.4 | 44 | 0.38 | 1.7 | 0.3 | <20 | 67.7 | 0.4 | 0.06 | 0.05 | 0.01 | 25 | 2.7 | 6.4 | 0.56 | 3.66 | 0.96 | 1.6 | <0.1 | 0.03 | 9 | <0.02 | 0.12 | 12 | 3.8 | 0.1 | 170 | 0.34 | 0.013 | 0.12 | 3.6 | 0.01 | 6.53 | <10 | <2 | 8.9 | <1 | <0.02 | 0.06 | 0.6 | <0.1 | 0.3 | 7.7 | <0.05 | 0.03 | 3.6 | 0.006 | 0.06 | 0.3 | 9 | <0.1 | 2.23 | 14.1 | 1.9
JCD220 | Sediment | 1.16 | 34 | 0.65 | 1.8 | <0.2 | <20 | 93 | 0.7 | 0.07 | 0.14 | 0.03 | 43.6 | 5 | 11.2 | 0.76 | 5.62 | 1.24 | 2.5 | <0.1 | 0.05 | <5 | <0.02 | 0.14 | 22 | 7.5 | 0.21 | 297 | 0.33 | 0.009 | 0.14 | 7.2 | 0.016 | 7.75 | <10 | <2 | 13.1 | <1 | <0.02 | 0.04 | 1.2 | <0.1 | 0.4 | 11.5 | <0.05 | 0.02 | 6 | 0.011 | 0.09 | 0.5 | 13 | <0.1 | 4.01 | 22.4 | 2.4
JCD221 | Sediment | 1.25 | 33 | 0.38 | 1.1 | <0.2 | <20 | 68 | 0.3 | 0.05 | 0.05 | <0.01 | 33.3 | 2.3 | 5.8 | 0.49 | 3.3 | 0.85 | 1.4 | <0.1 | 0.04 | 6 | <0.02 | 0.12 | 16.4 | 3.6 | 0.11 | 185 | 0.23 | 0.011 | 0.09 | 3.3 | 0.011 | 5.55 | <10 | <2 | 7.9 | <1 | <0.02 | 0.06 | 0.7 | <0.1 | 0.3 | 7.6 | <0.05 | <0.02 | 5.2 | 0.008 | 0.05 | 0.4 | 8 | <0.1 | 2.64 | 12.1 | 2.3
JCD222 | Sediment | 1.19 | 31 | 0.3 | 1 | <0.2 | <20 | 54.9 | 0.3 | 0.05 | 0.04 | <0.01 | 17.2 | 2.8 | 4.6 | 0.37 | 4 | 0.86 | 1 | <0.1 | 0.02 | <5 | <0.02 | 0.1 | 7.3 | 2 | 0.07 | 190 | 0.46 | 0.015 | 0.09 | 3 | 0.007 | 4.55 | <10 | <2 | 6.1 | <1 | <0.02 | 0.07 | 0.5 | 0.1 | 0.3 | 7.2 | <0.05 | 0.03 | 2.4 | 0.009 | 0.03 | 0.3 | 9 | <0.1 | 2.03 | 6.3 | 1.4
JCD223 | Sediment | 1.34 | 35 | 0.16 | 0.8 | <0.2 | <20 | 37.3 | 0.3 | 0.04 | 0.02 | 0.01 | 12.2 | 1 | 3.2 | 0.27 | 2.79 | 0.58 | 0.5 | <0.1 | 0.03 | <5 | <0.02 | 0.08 | 5.8 | 1.1 | 0.02 | 97 | 0.39 | 0.01 | 0.09 | 1.7 | 0.004 | 3.65 | <10 | <2 | 4.8 | <1 | <0.02 | 0.06 | 0.3 | <0.1 | 0.3 | 4 | <0.05 | 0.02 | 2.7 | 0.004 | 0.02 | 0.3 | 4 | <0.1 | 1.38 | 3.3 | 1.5
JCD224 | Sediment | 1.28 | 28 | 0.17 | 0.7 | <0.2 | <20 | 37.3 | 0.3 | 0.03 | 0.02 | <0.01 | 10.7 | 0.9 | 2.6 | 0.27 | 2 | 0.48 | 0.6 | <0.1 | 0.03 | 6 | <0.02 | 0.08 | 5.1 | 1.2 | 0.03 | 90 | 0.23 | 0.012 | 0.09 | 1.2 | 0.004 | 3.01 | <10 | <2 | 4.6 | 2 | <0.02 | 0.04 | 0.3 | <0.1 | 0.2 | 4.6 | <0.05 | 0.05 | 1.9 | 0.004 | 0.02 | 0.2 | 4 | <0.1 | 1.35 | 3.5 | 1
JCD225 | Sediment | 1.04 | 32 | 0.13 | 0.7 | <0.2 | <20 | 36.2 | 0.2 | 0.02 | 0.02 | <0.01 | 8.7 | 0.8 | 2.4 | 0.18 | 2.53 | 0.49 | 0.3 | <0.1 | <0.02 | <5 | <0.02 | 0.08 | 4 | 0.6 | 0.01 | 91 | 0.38 | 0.011 | 0.05 | 1.5 | 0.003 | 2.68 | <10 | 3 | 4 | <1 | <0.02 | 0.05 | 0.2 | <0.1 | 0.2 | 3.8 | <0.05 | 0.02 | 1.4 | 0.002 | <0.02 | 0.3 | 4 | <0.1 | 1.14 | 2.1 | 1
JCD226 | Sediment | 1.16 | 26 | 0.23 | 1.2 | <0.2 | <20 | 46.5 | 0.2 | 0.02 | 0.02 | <0.01 | 14.4 | 1.9 | 3.6 | 0.31 | 2.14 | 0.66 | 0.9 | <0.1 | 0.03 | <5 | <0.02 | 0.07 | 6.4 | 1.4 | 0.05 | 134 | 0.24 | 0.008 | 0.08 | 1.7 | 0.005 | 3.24 | <10 | 3 | 4.4 | <1 | <0.02 | 0.04 | 0.5 | <0.1 | 0.2 | 5.2 | <0.05 | 0.04 | 1.9 | 0.005 | 0.02 | 0.2 | 8 | <0.1 | 1.71 | 5.2 | 1.1
JCD227 | Sediment | 1.16 | 23 | 0.42 | 1.5 | <0.2 | <20 | 92.1 | 0.4 | 0.05 | 0.09 | 0.02 | 37.8 | 4.6 | 7.8 | 0.47 | 3.95 | 1.62 | 1.6 | <0.1 | 0.06 | 6 | <0.02 | 0.1 | 17.8 | 3.1 | 0.13 | 226 | 0.36 | 0.008 | 0.11 | 4.3 | 0.037 | 4.9 | <10 | 2 | 6.8 | <1 | <0.02 | 0.06 | 1 | <0.1 | 0.4 | 12.1 | <0.05 | <0.02 | 4 | 0.025 | 0.03 | 0.4 | 22 | <0.1 | 4.42 | 15.1 | 3
JCD228 | Sediment | 1.12 | 46 | 0.32 | 1.5 | <0.2 | <20 | 89.5 | 0.3 | 0.04 | 0.07 | 0.01 | 23.4 | 3.4 | 4.4 | 0.44 | 2.97 | 1.07 | 1.2 | <0.1 | 0.05 | 7 | <0.02 | 0.09 | 10.4 | 2.7 | 0.09 | 239 | 0.29 | 0.007 | 0.11 | 3.2 | 0.017 | 5.45 | <10 | <2 | 5.6 | <1 | <0.02 | 0.05 | 0.7 | <0.1 | 0.3 | 6.6 | <0.05 | 0.03 | 3.1 | 0.007 | 0.03 | 0.3 | 12 | <0.1 | 3.15 | 10.2 | 2
JCD229 | Sediment | 1.24 | 37 | 0.19 | 1.1 | <0.2 | <20 | 50.4 | <0.1 | 0.04 | 0.03 | 0.01 | 12.2 | 1.3 | 3.2 | 0.29 | 2.38 | 0.56 | 0.6 | <0.1 | 0.02 | <5 | <0.02 | 0.08 | 5.6 | 1 | 0.02 | 104 | 0.36 | 0.009 | 0.1 | 1.6 | 0.005 | 3.48 | <10 | <2 | 4.7 | <1 | <0.02 | 0.04 | 0.4 | 0.1 | 0.3 | 4.8 | <0.05 | 0.03 | 1.9 | 0.004 | 0.02 | 0.3 | 6 | <0.1 | 1.64 | 2.9 | 1.1
JCD230 | Sediment | 1.35 | 20 | 0.29 | 2 | <0.2 | <20 | 89.5 | 0.5 | 0.03 | 0.05 | 0.02 | 41 | 3.9 | 6.2 | 0.22 | 3.18 | 1.4 | 1.2 | <0.1 | 0.04 | 6 | <0.02 | 0.08 | 25.1 | 1.7 | 0.04 | 245 | 0.47 | 0.024 | 0.23 | 3 | 0.028 | 6.1 | <10 | <2 | 5 | <1 | <0.02 | 0.02 | 0.9 | <0.1 | 0.2 | 12.3 | <0.05 | 0.02 | 4.8 | 0.014 | 0.02 | 0.6 | 16 | <0.1 | 4.19 | 15.4 | 2
JCD231 | Sediment | 1.4 | 21 | 0.19 | 1.3 | <0.2 | <20 | 84.5 | 0.2 | <0.02 | 0.05 | 0.01 | 16.5 | 2.8 | 3.5 | 0.16 | 2.99 | 0.73 | 0.7 | <0.1 | 0.02 | 11 | <0.02 | 0.07 | 9.1 | 0.9 | 0.02 | 233 | 0.36 | 0.036 | 0.05 | 2.2 | 0.017 | 2.44 | <10 | <2 | 3.6 | <1 | <0.02 | 0.04 | 0.5 | <0.1 | 0.2 | 17.6 | <0.05 | <0.02 | 1 | 0.005 | 0.02 | 0.2 | 6 | <0.1 | 1.69 | 4.6 | 0.7
JCD232 | Sediment | 1.44 | 24 | 0.17 | 1.2 | <0.2 | <20 | 61 | 0.2 | 0.03 | 0.04 | <0.01 | 12 | 1.6 | 3.4 | 0.13 | 2.16 | 0.56 | 0.7 | <0.1 | 0.03 | 8 | <0.02 | 0.07 | 6.7 | 1 | 0.02 | 105 | 0.25 | 0.031 | 0.07 | 1.8 | 0.008 | 2.39 | <10 | <2 | 3 | <1 | <0.02 | 0.03 | 0.4 | <0.1 | 0.1 | 13.4 | <0.05 | 0.03 | 1 | 0.006 | <0.02 | 0.1 | 6 | <0.1 | 1.16 | 3.6 | 0.9
JCD233 | Sediment | 1.49 | 17 | 0.17 | 1.5 | <0.2 | <20 | 69.4 | 0.2 | <0.02 | 0.03 | <0.01 | 14.3 | 2.4 | 3.8 | 0.14 | 3.38 | 0.68 | 0.6 | <0.1 | 0.03 | <5 | <0.02 | 0.08 | 7.3 | 0.7 | 0.02 | 142 | 0.42 | 0.03 | 0.05 | 1.9 | 0.011 | 2.62 | <10 | <2 | 3.4 | <1 | <0.02 | 0.03 | 0.4 | <0.1 | 0.2 | 14.8 | <0.05 | <0.02 | 1.5 | 0.005 | 0.03 | 0.1 | 7 | <0.1 | 1.44 | 4.4 | 0.7
JCD234 | Sediment | 1.44 | 17 | 0.2 | 1.3 | <0.2 | <20 | 63.5 | 0.2 | <0.02 | 0.04 | <0.01 | 18.8 | 2.2 | 4.2 | 0.18 | 2.25 | 0.57 | 0.7 | <0.1 | 0.03 | 5 | <0.02 | 0.08 | 9.9 | 0.9 | 0.03 | 134 | 0.24 | 0.031 | 0.05 | 2 | 0.01 | 3.02 | <10 | 3 | 3.9 | <1 | <0.02 | 0.02 | 0.4 | <0.1 | 0.1 | 15.1 | <0.05 | <0.02 | 1.6 | 0.007 | 0.02 | 0.2 | 8 | <0.1 | 1.72 | 5.3 | 0.8
JCD235 | Sediment | 1.41 | 17 | 0.3 | 1 | 3 | <20 | 73.6 | 0.3 | 0.03 | 0.09 | 0.02 | 19.5 | 3.7 | 9.3 | 0.25 | 4.82 | 0.85 | 1.2 | <0.1 | 0.03 | 6 | 0.02 | 0.08 | 11.3 | 2 | 0.09 | 232 | 0.25 | 0.032 | 0.1 | 4.2 | 0.018 | 4.1 | <10 | <2 | 7.1 | <1 | <0.02 | 0.04 | 1.1 | <0.1 | 0.2 | 19.6 | <0.05 | <0.02 | 2.1 | 0.022 | 0.04 | 0.3 | 14 | <0.1 | 2.78 | 10.1 | 1
JCD236 | Sediment | 1.44 | 28 | 0.48 | 1.2 | 0.9 | <20 | 84.3 | 0.4 | 0.03 | 0.08 | 0.03 | 24 | 7.3 | 23.3 | 0.25 | 7.42 | 1.22 | 2 | <0.1 | 0.04 | <5 | <0.02 | 0.07 | 13.4 | 2.5 | 0.09 | 362 | 0.2 | 0.039 | 0.07 | 8.3 | 0.016 | 8.26 | <10 | <2 | 4.7 | <1 | <0.02 | 0.03 | 1.8 | <0.1 | 0.3 | 29.6 | <0.05 | <0.02 | 2.1 | 0.017 | 0.03 | 0.3 | 22 | <0.1 | 4.67 | 13 | 1.5
JCD237 | Sediment | 1.23 | 21 | 0.21 | 1.5 | <0.2 | <20 | 78.5 | 0.3 | 0.03 | 0.06 | <0.01 | 20.1 | 3.1 | 4.2 | 0.17 | 3.45 | 0.92 | 0.9 | <0.1 | <0.02 | <5 | <0.02 | 0.07 | 11.3 | 1 | 0.03 | 207 | 0.44 | 0.029 | 0.11 | 2.4 | 0.02 | 4.11 | <10 | <2 | 4.2 | <1 | <0.02 | 0.05 | 0.7 | <0.1 | 0.3 | 19.9 | <0.05 | <0.02 | 1.7 | 0.009 | 0.03 | 0.2 | 9 | <0.1 | 2.46 | 8.7 | 0.8
JCD238 | Sediment | 1.17 | 19 | 0.24 | 1.5 | 11.9 | <20 | 87.8 | 0.2 | 0.03 | 0.06 | 0.03 | 19.4 | 3.4 | 4.3 | 0.17 | 2.44 | 0.77 | 1 | <0.1 | 0.03 | 16 | 0.02 | 0.1 | 8.2 | 1.2 | 0.03 | 267 | 0.23 | 0.038 | 0.13 | 2.3 | 0.016 | 2.7 | <10 | <2 | 4 | 1 | <0.02 | 0.05 | 0.5 | <0.1 | 0.2 | 18.2 | <0.05 | <0.02 | 0.8 | 0.013 | 0.04 | 0.1 | 9 | <0.1 | 2.11 | 8.1 | 0.9
JCD239 | Sediment | 1.2 | 13 | 0.21 | 1.8 | <0.2 | <20 | 76.3 | 0.4 | <0.02 | 0.05 | 0.01 | 18.3 | 4.1 | 4 | 0.13 | 3.33 | 1.22 | 0.9 | <0.1 | <0.02 | <5 | <0.02 | 0.07 | 9.5 | 0.9 | 0.03 | 318 | 0.34 | 0.025 | 0.11 | 2.2 | 0.024 | 4.04 | <10 | <2 | 3.8 | <1 | <0.02 | 0.04 | 0.7 | <0.1 | 0.3 | 17.8 | <0.05 | 0.02 | 1.3 | 0.011 | 0.03 | 0.2 | 12 | <0.1 | 2.22 | 10.5 | 0.9
JCD240 | Sediment | 1.12 | 21 | 0.24 | 0.9 | <0.2 | <20 | 93.1 | 0.2 | <0.02 | 0.08 | 0.01 | 21 | 3.8 | 4.6 | 0.17 | 2.9 | 0.8 | 0.9 | <0.1 | 0.03 | <5 | <0.02 | 0.07 | 11 | 1.3 | 0.04 | 383 | 0.18 | 0.036 | 0.17 | 2.6 | 0.017 | 3.23 | <10 | <2 | 4.1 | <1 | <0.02 | 0.02 | 0.8 | 0.1 | 0.3 | 22.3 | <0.05 | <0.02 | 1.2 | 0.021 | 0.02 | 0.2 | 11 | <0.1 | 3.13 | 7.9 | 1
JCD241 | Sediment | 1.11 | 30 | 0.26 | 1 | <0.2 | <20 | 83.7 | 0.3 | <0.02 | 0.09 | 0.01 | 18.8 | 3.4 | 6.3 | 0.17 | 3.91 | 0.93 | 1.1 | <0.1 | 0.03 | <5 | <0.02 | 0.08 | 10.4 | 1.6 | 0.05 | 327 | 0.29 | 0.04 | 0.13 | 3.6 | 0.022 | 4.14 | <10 | <2 | 4.6 | <1 | <0.02 | 0.05 | 0.9 | <0.1 | 0.2 | 25.2 | <0.05 | <0.02 | 1.9 | 0.014 | 0.03 | 0.2 | 12 | <0.1 | 2.85 | 9 | 1.3
JCD242 | Sediment | 1.11 | 22 | 0.34 | 1.2 | <0.2 | <20 | 92.5 | 0.4 | 0.02 | 0.11 | 0.02 | 25 | 5.4 | 7.2 | 0.28 | 5.61 | 0.92 | 1.5 | <0.1 | 0.02 | 6 | <0.02 | 0.07 | 12.9 | 2.3 | 0.06 | 388 | 0.29 | 0.035 | 0.09 | 4.9 | 0.023 | 5.44 | <10 | <2 | 5.3 | <1 | <0.02 | 0.05 | 1.4 | <0.1 | 0.3 | 23.8 | <0.05 | <0.02 | 1.6 | 0.011 | 0.04 | 0.3 | 16 | <0.1 | 3.93 | 12.1 | 0.7
JCD243 | Sediment | 1.23 | 18 | 0.19 | 2.5 | <0.2 | <20 | 89.2 | 0.3 | <0.02 | 0.04 | 0.01 | 20.9 | 4.6 | 3.5 | 0.25 | 2.75 | 0.78 | 0.7 | <0.1 | <0.02 | 9 | <0.02 | 0.06 | 8.7 | 1.1 | 0.02 | 403 | 0.28 | 0.02 | 0.09 | 2.2 | 0.013 | 5.82 | <10 | <2 | 3.7 | <1 | <0.02 | 0.05 | 0.7 | 0.1 | 0.2 | 11.9 | <0.05 | <0.02 | 1.4 | 0.004 | 0.04 | 0.3 | 11 | <0.1 | 2.57 | 8.3 | 0.6
JCD244 | Sediment | 1.05 | 22 | 0.23 | 2.5 | <0.2 | <20 | 102.1 | 0.2 | <0.02 | 0.06 | 0.02 | 19 | 3.7 | 6.4 | 0.21 | 4.34 | 0.86 | 1 | <0.1 | <0.02 | <5 | <0.02 | 0.08 | 10.4 | 1.5 | 0.05 | 275 | 0.42 | 0.027 | 0.08 | 3.3 | 0.014 | 4.56 | <10 | <2 | 5.4 | <1 | <0.02 | 0.06 | 0.8 | <0.1 | 0.2 | 18.2 | <0.05 | <0.02 | 1.4 | 0.012 | 0.03 | 0.3 | 13 | <0.1 | 2.27 | 8.5 | 1.1
JCD245 | Sediment | 1.26 | 20 | 0.33 | 1.7 | <0.2 | <20 | 134.6 | 0.4 | <0.02 | 0.08 | 0.02 | 22.9 | 4.6 | 7.2 | 0.26 | 4.42 | 0.9 | 1.3 | <0.1 | 0.07 | 5 | <0.02 | 0.07 | 13.2 | 1.9 | 0.05 | 494 | 0.25 | 0.028 | 0.08 | 3.8 | 0.02 | 6.07 | <10 | <2 | 5.4 | <1 | <0.02 | 0.04 | 1.2 | <0.1 | 0.3 | 27 | <0.05 | <0.02 | 3.1 | 0.01 | 0.04 | 0.4 | 12 | <0.1 | 3.9 | 11.4 | 2
JCD246 | Sediment | 1.23 | 21 | 0.25 | 0.5 | <0.2 | <20 | 62.6 | 0.1 | <0.02 | 0.07 | <0.01 | 19.1 | 2.4 | 5.8 | 0.2 | 3.71 | 0.68 | 1.1 | <0.1 | 0.02 | <5 | <0.02 | 0.07 | 12 | 1.4 | 0.05 | 121 | 0.22 | 0.032 | 0.08 | 2.6 | 0.013 | 3.36 | <10 | 2 | 4.7 | <1 | <0.02 | 0.05 | 0.8 | <0.1 | 0.2 | 22.4 | <0.05 | <0.02 | 1.9 | 0.015 | 0.02 | 0.2 | 10 | <0.1 | 2.38 | 7.5 | 0.9
JCD247 | Sediment | 1.15 | 15 | 0.31 | 0.9 | <0.2 | <20 | 60 | 0.2 | <0.02 | 0.11 | 0.01 | 20.8 | 3.2 | 9.4 | 0.25 | 4.04 | 0.82 | 1.4 | <0.1 | 0.04 | <5 | <0.02 | 0.08 | 12.3 | 2.3 | 0.09 | 149 | 0.21 | 0.038 | 0.15 | 4 | 0.019 | 3.6 | <10 | <2 | 5.5 | <1 | <0.02 | 0.04 | 1.1 | <0.1 | 0.2 | 24.8 | <0.05 | <0.02 | 1.9 | 0.024 | 0.02 | 0.2 | 15 | <0.1 | 2.68 | 9.7 | 1.1
JCD248 | Sediment | 1.29 | 19 | 0.23 | 2.7 | <0.2 | <20 | 67 | 0.3 | <0.02 | 0.08 | 0.02 | 23.7 | 2.7 | 7.1 | 0.22 | 4.3 | 1.01 | 1.2 | <0.1 | 0.04 | <5 | <0.02 | 0.09 | 13.7 | 1.2 | 0.04 | 121 | 0.4 | 0.041 | 0.09 | 2.9 | 0.019 | 4.01 | <10 | <2 | 4.7 | <1 | <0.02 | 0.07 | 0.8 | <0.1 | 0.3 | 23.7 | <0.05 | <0.02 | 1.9 | 0.011 | 0.03 | 0.3 | 13 | <0.1 | 2.5 | 7.3 | 1.1
JCD249 | Sediment | 1.33 | 22 | 0.46 | 1.8 | <0.2 | <20 | 134.1 | 0.3 | 0.02 | 0.11 | 0.03 | 26.4 | 9.6 | 11.6 | 0.18 | 5.69 | 1.41 | 2 | <0.1 | 0.05 | <5 | <0.02 | 0.07 | 11.5 | 3 | 0.12 | 608 | 0.66 | 0.028 | 0.11 | 7.8 | 0.019 | 8.02 | <10 | <2 | 5.3 | <1 | <0.02 | 0.04 | 1.4 | 0.1 | 0.2 | 33.7 | <0.05 | 0.04 | 1.6 | 0.013 | 0.03 | 0.2 | 18 | <0.1 | 3.33 | 15.4 | 1.7
JCD250 | Sediment | 1.18 | 29 | 0.2 | 3.1 | <0.2 | <20 | 63.7 | 0.3 | 0.02 | 0.04 | 0.01 | 17.5 | 2.9 | 6.3 | 0.25 | 3.74 | 0.9 | 0.9 | <0.1 | 0.03 | <5 | <0.02 | 0.08 | 8.5 | 1 | 0.03 | 199 | 0.61 | 0.032 | 0.09 | 4.6 | 0.012 | 4.8 | <10 | <2 | 5.9 | <1 | <0.02 | 0.09 | 0.6 | <0.1 | 0.3 | 15 | <0.05 | 0.03 | 1.9 | 0.005 | 0.03 | 0.3 | 16 | <0.1 | 1.82 | 6.5 | 1.2
JCD251 | Sediment | 1.36 | 16 | 0.2 | 2.6 | <0.2 | <20 | 90.6 | 0.3 | <0.02 | 0.08 | 0.01 | 20.4 | 4.4 | 3.5 | 0.24 | 3.17 | 0.77 | 0.9 | <0.1 | 0.03 | <5 | <0.02 | 0.07 | 9.8 | 1.2 | 0.03 | 311 | 0.25 | 0.027 | 0.17 | 2.5 | 0.017 | 4.59 | <10 | <2 | 4.1 | <1 | <0.02 | 0.04 | 0.9 | 0.1 | 0.2 | 19.5 | <0.05 | <0.02 | 1.2 | 0.012 | 0.03 | 0.2 | 11 | <0.1 | 2.89 | 7 | 1
JCD252 | Sediment | 1.3 | 18 | 0.17 | 2 | <0.2 | <20 | 100.5 | 0.2 | 0.03 | 0.05 | <0.01 | 18.8 | 3.7 | 2.9 | 0.21 | 3.18 | 0.73 | 0.7 | <0.1 | 0.02 | <5 | <0.02 | 0.06 | 8.4 | 0.9 | 0.01 | 311 | 0.31 | 0.025 | 0.08 | 1.9 | 0.011 | 3.54 | <10 | <2 | 3.3 | <1 | <0.02 | 0.05 | 0.6 | 0.2 | 0.2 | 14.6 | <0.05 | <0.02 | 0.8 | 0.005 | 0.03 | 0.2 | 8 | <0.1 | 2.57 | 5.2 | 0.7
JCD253 | Sediment | 1.43 | 15 | 0.24 | 0.5 | <0.2 | <20 | 73.3 | 0.2 | 0.02 | 0.1 | 0.01 | 16 | 2 | 3.8 | 0.19 | 2.41 | 0.56 | 1 | <0.1 | 0.03 | <5 | <0.02 | 0.07 | 8.5 | 1.4 | 0.03 | 136 | 0.18 | 0.044 | 0.17 | 1.9 | 0.015 | 2.26 | <10 | <2 | 3.8 | <1 | <0.02 | 0.03 | 0.8 | <0.1 | 0.2 | 25.4 | <0.05 | <0.02 | 0.7 | 0.02 | 0.03 | 0.2 | 8 | <0.1 | 2.45 | 6.3 | 0.9
JCD254 | Sediment | 1.29 | 28 | 0.14 | 3 | <0.2 | <20 | 59.1 | 0.1 | 0.04 | 0.02 | 0.02 | 15.1 | 2.7 | 2.3 | 0.17 | 3.77 | 0.75 | 0.7 | <0.1 | 0.02 | <5 | <0.02 | 0.05 | 7.2 | 1.1 | 0.01 | 175 | 1.18 | 0.018 | 0.1 | 1.7 | 0.005 | 4.14 | <10 | 2 | 3.3 | <1 | <0.02 | 0.08 | 0.5 | <0.1 | 0.2 | 7.3 | <0.05 | 0.03 | 2 | 0.003 | 0.03 | 0.4 | 6 | <0.1 | 1.78 | 4.8 | 1
JCD255 | Sediment | 1.08 | 23 | 0.25 | 4.8 | <0.2 | <20 | 98.9 | 0.3 | <0.02 | 0.1 | 0.02 | 20.1 | 4.1 | 6.3 | 0.2 | 3.64 | 0.93 | 1.3 | <0.1 | 0.04 | <5 | <0.02 | 0.08 | 10.9 | 2.1 | 0.05 | 255 | 0.26 | 0.025 | 0.1 | 3.7 | 0.02 | 4.51 | <10 | 2 | 3.8 | <1 | <0.02 | 0.04 | 0.8 | <0.1 | 0.2 | 42.8 | <0.05 | <0.02 | 1.9 | 0.011 | 0.03 | 0.3 | 18 | <0.1 | 2.43 | 9.6 | 1.4
JCD256 | Sediment | 1.28 | 25 | 0.3 | 1.8 | <0.2 | <20 | 96.5 | 0.2 | <0.02 | 0.11 | <0.01 | 22.3 | 4.4 | 8.5 | 0.27 | 5.36 | 1.03 | 1.6 | <0.1 | 0.04 | <5 | <0.02 | 0.08 | 12 | 1.9 | 0.06 | 201 | 0.31 | 0.031 | 0.16 | 4.1 | 0.022 | 4.92 | <10 | <2 | 4.6 | <1 | <0.02 | 0.05 | 1 | 0.1 | 0.3 | 33.9 | <0.05 | 0.02 | 1.4 | 0.018 | 0.04 | 0.2 | 14 | <0.1 | 2.45 | 8.7 | 1.5
JCD257 | Sediment | 1.21 | 20 | 0.47 | 0.8 | <0.2 | <20 | 79.1 | 0.4 | 0.07 | 0.25 | 0.01 | 26.8 | 4.8 | 14.1 | 0.22 | 5.71 | 1.1 | 2.4 | <0.1 | 0.08 | <5 | <0.02 | 0.11 | 14.8 | 3.7 | 0.15 | 166 | 0.25 | 0.049 | 0.14 | 7.9 | 0.033 | 4.63 | <10 | <2 | 5.7 | <1 | <0.02 | 0.03 | 1.3 | 0.1 | 0.3 | 53.4 | <0.05 | <0.02 | 4 | 0.047 | 0.03 | 0.3 | 20 | <0.1 | 2.82 | 11.8 | 2.5
JCD258 | Sediment | 1.17 | 21 | 0.18 | 3.2 | 0.4 | <20 | 175.4 | 0.3 | <0.02 | 0.03 | 0.02 | 18.4 | 5.9 | 3.7 | 0.19 | 3.72 | 1.1 | 0.9 | <0.1 | <0.02 | <5 | <0.02 | 0.06 | 8.8 | 0.9 | 0.02 | 779 | 0.69 | 0.023 | 0.06 | 2.2 | 0.014 | 5.2 | <10 | <2 | 3.8 | <1 | <0.02 | 0.07 | 0.6 | <0.1 | 0.2 | 13.7 | <0.05 | <0.02 | 1.6 | 0.011 | 0.04 | 0.2 | 10 | 0.2 | 1.88 | 7.9 | 0.9
JCD259 | Sediment | 1.14 | 18 | 0.29 | 1 | <0.2 | <20 | 69.5 | 0.3 | <0.02 | 0.11 | 0.01 | 24.9 | 3.6 | 18.5 | 0.23 | 3.81 | 1.93 | 2 | <0.1 | 0.1 | <5 | <0.02 | 0.08 | 11.9 | 2.2 | 0.07 | 178 | 0.26 | 0.039 | 0.22 | 3.9 | 0.02 | 4.03 | <10 | <2 | 4.6 | <1 | <0.02 | 0.04 | 1.1 | 0.1 | 0.3 | 22.4 | <0.05 | <0.02 | 3.6 | 0.037 | 0.02 | 0.4 | 33 | <0.1 | 3.11 | 10.9 | 2.7
JCD260 | Sediment | 1.29 | 14 | 0.36 | 1.2 | <0.2 | <20 | 75.6 | 0.3 | 0.02 | 0.08 | 0.01 | 22.3 | 4.9 | 10.3 | 0.22 | 5.71 | 1.17 | 2 | <0.1 | 0.04 | <5 | <0.02 | 0.09 | 9.7 | 2.3 | 0.07 | 257 | 0.39 | 0.045 | 0.12 | 4.6 | 0.017 | 5.07 | <10 | <2 | 5.4 | 2 | <0.02 | 0.05 | 1 | <0.1 | 0.4 | 24.2 | <0.05 | 0.03 | 1.5 | 0.021 | 0.04 | 0.2 | 17 | <0.1 | 2.41 | 11.7 | 1.6
JCD261 | Sediment | 1.4 | 14 | 0.36 | 0.4 | <0.2 | <20 | 64.9 | 0.2 | <0.02 | 0.1 | 0.01 | 17.2 | 3.5 | 7.2 | 0.16 | 3.51 | 0.92 | 1.9 | <0.1 | 0.02 | <5 | <0.02 | 0.08 | 8.9 | 1.9 | 0.08 | 173 | 0.21 | 0.044 | 0.18 | 4 | 0.018 | 3.55 | <10 | <2 | 4 | <1 | <0.02 | 0.04 | 1 | 0.1 | 0.2 | 22.1 | <0.05 | <0.02 | 0.9 | 0.019 | <0.02 | 0.1 | 14 | <0.1 | 2.4 | 12 | 1
JCD262 | Sediment | 1.35 | 32 | 0.3 | 1.5 | <0.2 | <20 | 97.2 | 0.2 | <0.02 | 0.13 | 0.02 | 25.4 | 6.2 | 8.7 | 0.19 | 5.06 | 0.96 | 1.4 | <0.1 | 0.03 | <5 | <0.02 | 0.06 | 10.5 | 1.9 | 0.08 | 389 | 0.38 | 0.038 | 0.14 | 5.4 | 0.019 | 3.43 | <10 | <2 | 3.3 | <1 | <0.02 | 0.05 | 1 | 0.1 | 0.3 | 19.5 | <0.05 | <0.02 | 1.8 | 0.018 | 0.02 | 0.2 | 14 | <0.1 | 2.38 | 8.8 | 1
JCD263 | Sediment | 1.24 | 11 | 0.24 | 0.6 | 0.2 | <20 | 69.2 | 0.1 | <0.02 | 0.07 | <0.01 | 16.7 | 2.1 | 4.9 | 0.21 | 3.19 | 0.59 | 1 | <0.1 | 0.03 | <5 | <0.02 | 0.06 | 9.5 | 1.2 | 0.04 | 145 | 0.16 | 0.04 | 0.15 | 2.2 | 0.009 | 2.25 | <10 | <2 | 3.5 | <1 | <0.02 | 0.03 | 0.8 | 0.1 | 0.2 | 17.3 | <0.05 | <0.02 | 0.9 | 0.016 | 0.02 | 0.1 | 9 | <0.1 | 2.11 | 6.2 | 0.9
JCD264 | Sediment | 1.26 | 15 | 0.34 | 1.3 | <0.2 | <20 | 77.8 | 0.2 | <0.02 | 0.1 | 0.01 | 19.3 | 3.2 | 6.8 | 0.27 | 4.27 | 0.87 | 1.7 | <0.1 | <0.02 | <5 | <0.02 | 0.08 | 10.4 | 2.2 | 0.07 | 282 | 0.28 | 0.032 | 0.15 | 3.6 | 0.015 | 3.91 | <10 | <2 | 6.2 | <1 | <0.02 | 0.04 | 1 | 0.3 | 0.3 | 22.2 | <0.05 | <0.02 | 1.9 | 0.012 | 0.03 | 0.3 | 11 | <0.1 | 2.84 | 11.4 | 0.7
JCD265 | Sediment | 1.32 | 37 | 0.3 | 14 | <0.2 | <20 | 509.6 | 0.3 | 0.06 | 5.16 | 0.26 | 54.8 | 16.7 | 4.1 | 0.49 | 4.34 | 1.13 | 1.2 | <0.1 | 0.05 | <5 | <0.02 | 0.05 | 26.5 | 1.4 | 0.06 | 6189 | 0.73 | 0.007 | 0.04 | 5.4 | 0.009 | 13.77 | <10 | <2 | 6.7 | <1 | 0.03 | 0.12 | 1.1 | 0.2 | 0.2 | 97.5 | <0.05 | 0.05 | 1.8 | 0.003 | 0.12 | 1.7 | 19 | <0.1 | 14.77 | 8.3 | 2.2
JCD266 | Sediment | 1.35 | 19 | 0.26 | 6 | <0.2 | <20 | 186.7 | 0.2 | 0.02 | 0.05 | 0.03 | 35.2 | 11.3 | 3.8 | 0.36 | 4.19 | 0.87 | 0.9 | <0.1 | 0.03 | <5 | <0.02 | 0.07 | 9.1 | 1.2 | 0.03 | 872 | 0.66 | 0.026 | 0.04 | 3.5 | 0.006 | 10.58 | <10 | <2 | 4.4 | <1 | <0.02 | 0.07 | 0.7 | 0.1 | 0.2 | 15.7 | <0.05 | 0.03 | 1.4 | 0.003 | 0.05 | 0.4 | 15 | <0.1 | 1.8 | 6 | 1.4
JCD267 | Sediment | 1.45 | 14 | 0.18 | 1.2 | <0.2 | <20 | 59.3 | 0.1 | 0.03 | 0.07 | 0.01 | 15.9 | 1.7 | 3.9 | 0.22 | 4.95 | 0.76 | 1 | <0.1 | <0.02 | <5 | <0.02 | 0.07 | 7.6 | 1.7 | 0.02 | 177 | 2.22 | 0.018 | 0.08 | 2.2 | 0.01 | 2.65 | <10 | <2 | 4.3 | <1 | <0.02 | 0.08 | 0.5 | 0.1 | 0.3 | 7.8 | <0.05 | <0.02 | 1.7 | 0.005 | 0.04 | 0.3 | 6 | <0.1 | 1.46 | 5.7 | 1
JCD268 | Sediment | 1.35 | 20 | 0.51 | 3.5 | <0.2 | <20 | 298.7 | 0.3 | 0.05 | 0.27 | 0.04 | 51 | 11.6 | 7.4 | 0.56 | 6.06 | 1.05 | 2.3 | <0.1 | 0.06 | <5 | <0.02 | 0.1 | 17.2 | 4.7 | 0.11 | 924 | 0.76 | 0.033 | 0.08 | 5.7 | 0.014 | 8.84 | <10 | <2 | 9.2 | <1 | <0.02 | 0.06 | 1.3 | 0.2 | 0.4 | 32.6 | <0.05 | 0.02 | 3.7 | 0.007 | 0.08 | 0.8 | 13 | <0.1 | 3.85 | 16.9 | 2.6
JCD269 | Sediment | 1.28 | 22 | 0.39 | 0.7 | 13 | <20 | 67.8 | 0.2 | <0.02 | 0.1 | 0.02 | 19.1 | 2.7 | 8 | 0.26 | 4.54 | 1.01 | 2.3 | <0.1 | 0.04 | <5 | <0.02 | 0.1 | 10.5 | 3.8 | 0.09 | 200 | 0.43 | 0.047 | 0.15 | 3.4 | 0.017 | 4.23 | <10 | <2 | 6.7 | 1 | <0.02 | 0.05 | 1 | <0.1 | 0.4 | 22.9 | <0.05 | <0.02 | 2.8 | 0.024 | 0.03 | 0.4 | 12 | <0.1 | 2.41 | 13.9 | 1.2
JCD270 | Sediment | 1.4 | 13 | 0.12 | 1.4 | 2.9 | <20 | 64 | 0.2 | 0.02 | 0.02 | 0.04 | 12 | 1.2 | 2.4 | 0.15 | 6.48 | 0.64 | 0.5 | <0.1 | <0.02 | 11 | <0.02 | 0.06 | 6.2 | 0.4 | <0.01 | 115 | 0.66 | 0.021 | 0.03 | 1.2 | 0.007 | 2.31 | <10 | <2 | 3.1 | <1 | <0.02 | 0.05 | 0.2 | <0.1 | 0.2 | 9.7 | <0.05 | <0.02 | 0.8 | 0.001 | <0.02 | 0.1 | 4 | <0.1 | 0.98 | 5.5 | 0.5
JCD271 | Sediment | 1.46 | 16 | 0.15 | 2.1 | 1.8 | <20 | 105.4 | <0.1 | <0.02 | 0.03 | 0.03 | 14.1 | 2.3 | 2.6 | 0.19 | 3.23 | 0.82 | 0.6 | <0.1 | <0.02 | 6 | <0.02 | 0.08 | 7.7 | 0.5 | <0.01 | 254 | 0.53 | 0.031 | 0.02 | 1.3 | 0.009 | 2.57 | <10 | <2 | 3.7 | <1 | <0.02 | <0.02 | 0.2 | <0.1 | 0.2 | 13.4 | <0.05 | <0.02 | 1.2 | 0.001 | 0.02 | 0.1 | 6 | <0.1 | 1.26 | 5.2 | 0.6
JCD272 | Sediment | 1.37 | 14 | 0.6 | 3.2 | 1.6 | <20 | 200.1 | 0.3 | <0.02 | 0.27 | 0.07 | 23.4 | 22.7 | 29.3 | 0.25 | 10.51 | 1.83 | 2 | <0.1 | 0.03 | <5 | <0.02 | 0.03 | 8 | 2.4 | 0.17 | 2292 | 0.82 | 0.038 | 0.11 | 21.1 | 0.015 | 2.4 | <10 | <2 | 2.7 | <1 | <0.02 | 0.04 | 1.9 | <0.1 | 0.2 | 25.5 | <0.05 | <0.02 | 1.6 | 0.023 | 0.02 | 0.1 | 33 | <0.1 | 3.38 | 17.3 | 1.1
JCD273 | Sediment | 1.14 | 8 | 0.37 | 3.1 | 0.4 | <20 | 162.7 | 0.2 | <0.02 | 0.18 | 0.06 | 36.6 | 15.2 | 14.1 | 0.18 | 5.33 | 1.24 | 1.4 | <0.1 | <0.02 | <5 | <0.02 | 0.04 | 11.4 | 1.2 | 0.1 | 1071 | 0.48 | 0.041 | 0.08 | 13.5 | 0.026 | 1.82 | <10 | <2 | 2.6 | <1 | <0.02 | <0.02 | 1.1 | <0.1 | 0.1 | 19.9 | <0.05 | <0.02 | 1.3 | 0.014 | <0.02 | <0.1 | 24 | <0.1 | 2.42 | 11.8 | 0.6
JCD274 | Sediment | 1.2 | 15 | 0.56 | 2 | 0.2 | <20 | 133.2 | <0.1 | <0.02 | 0.16 | 0.03 | 19.9 | 12.6 | 26.4 | 0.21 | 11.85 | 1.13 | 1.5 | <0.1 | 0.03 | <5 | <0.02 | 0.04 | 8.2 | 1.8 | 0.16 | 454 | 0.64 | 0.048 | 0.07 | 16.6 | 0.007 | 2.24 | <10 | <2 | 2.6 | <1 | <0.02 | <0.02 | 1.6 | <0.1 | 0.1 | 21.1 | <0.05 | <0.02 | 0.9 | 0.032 | <0.02 | 0.1 | 22 | <0.1 | 2.83 | 13.7 | 1.1
JCD275 | Sediment | 1.19 | 17 | 0.92 | 1.2 | <0.2 | <20 | 113.6 | 0.1 | <0.02 | 0.61 | 0.02 | 19.3 | 9.7 | 32.4 | 0.13 | 10.27 | 1.21 | 2.1 | <0.1 | 0.03 | <5 | <0.02 | 0.06 | 8.7 | 2.1 | 0.27 | 451 | 0.44 | 0.145 | 0.04 | 16.8 | 0.033 | 1.19 | <10 | <2 | 2.6 | <1 | <0.02 | <0.02 | 1.8 | <0.1 | 0.1 | 46.6 | <0.05 | <0.02 | 0.8 | 0.033 | <0.02 | <0.1 | 26 | <0.1 | 2.63 | 11.2 | 1
JCD276 | Sediment | 1.1 | 10 | 0.67 | 1.2 | <0.2 | <20 | 122.5 | 0.4 | <0.02 | 0.31 | 0.02 | 13.3 | 11.3 | 20.6 | 0.2 | 10.52 | 1.68 | 2.2 | <0.1 | 0.02 | <5 | <0.02 | 0.04 | 5.2 | 2.2 | 0.21 | 464 | 0.42 | 0.072 | 0.07 | 15.8 | 0.039 | 1.57 | <10 | <2 | 2.8 | <1 | <0.02 | 0.03 | 2.2 | <0.1 | 0.2 | 27.5 | <0.05 | <0.02 | 0.4 | 0.026 | <0.02 | <0.1 | 29 | <0.1 | 2.76 | 16.5 | 0.8
JCD277 | Sediment | 1.18 | 9 | 0.48 | 2.6 | <0.2 | <20 | 145.3 | 0.3 | <0.02 | 0.2 | 0.02 | 24 | 13.3 | 13.4 | 0.23 | 6.23 | 1.7 | 1.8 | <0.1 | 0.02 | <5 | <0.02 | 0.06 | 8.7 | 2.7 | 0.15 | 643 | 0.65 | 0.043 | 0.06 | 10 | 0.037 | 4.13 | <10 | <2 | 4 | <1 | <0.02 | 0.05 | 1.2 | 0.1 | 0.2 | 21.4 | <0.05 | <0.02 | 1 | 0.022 | <0.02 | 0.2 | 37 | <0.1 | 2.72 | 13.2 | 1.2
JCD278 | Sediment | 1.2 | 10 | 0.39 | 2.4 | <0.2 | <20 | 85.8 | 0.1 | <0.02 | 0.13 | 0.01 | 17.7 | 6.4 | 10.3 | 0.2 | 5.35 | 1.41 | 1.7 | <0.1 | 0.03 | <5 | <0.02 | 0.08 | 7.8 | 2.3 | 0.1 | 314 | 0.57 | 0.045 | 0.06 | 6.5 | 0.034 | 3.99 | <10 | <2 | 4.9 | <1 | <0.02 | <0.02 | 0.9 | 0.2 | 0.2 | 18.5 | <0.05 | <0.02 | 1.2 | 0.017 | <0.02 | 0.2 | 33 | <0.1 | 2.34 | 12.8 | 1.1
JCD279 | Sediment | 1.18 | 14 | 1.26 | 2.4 | <0.2 | <20 | 152.2 | 0.3 | 0.05 | 0.44 | 0.03 | 16.2 | 24.7 | 31.8 | 0.37 | 17.91 | 2.15 | 3 | <0.1 | 0.03 | 8 | <0.02 | 0.04 | 7.3 | 5 | 0.35 | 756 | 0.32 | 0.081 | 0.06 | 37.7 | 0.012 | 2.55 | <10 | <2 | 4.7 | <1 | <0.02 | <0.02 | 3.1 | 0.1 | 0.1 | 49.8 | <0.05 | <0.02 | 1.1 | 0.014 | <0.02 | 0.2 | 27 | <0.1 | 2.78 | 21.7 | 1
JCD280 | Sediment | 1.25 | 14 | 0.29 | 2.1 | 0.3 | <20 | 104.3 | 0.3 | <0.02 | 0.07 | 0.02 | 18.7 | 5.6 | 6 | 0.18 | 3.64 | 1.06 | 1.2 | <0.1 | 0.03 | <5 | <0.02 | 0.08 | 8.6 | 1.6 | 0.05 | 447 | 0.45 | 0.041 | 0.09 | 3.1 | 0.015 | 3.85 | <10 | <2 | 4.3 | <1 | <0.02 | <0.02 | 0.6 | <0.1 | 0.2 | 18.4 | <0.05 | <0.02 | 1.1 | 0.01 | 0.04 | 0.2 | 14 | <0.1 | 2.24 | 8.1 | 0.9
JCD281 | Sediment | 1.17 | 14 | 0.32 | 1.3 | <0.2 | <20 | 90.7 | 0.1 | <0.02 | 0.1 | 0.01 | 17.3 | 3.6 | 7.2 | 0.21 | 3.52 | 0.81 | 1.3 | <0.1 | 0.02 | <5 | <0.02 | 0.08 | 8.8 | 2.2 | 0.06 | 357 | 0.45 | 0.048 | 0.1 | 3.6 | 0.018 | 2.49 | <10 | <2 | 5.5 | <1 | <0.02 | 0.02 | 0.7 | <0.1 | 0.2 | 19.9 | <0.05 | <0.02 | 1.3 | 0.014 | 0.02 | 0.2 | 10 | <0.1 | 2.03 | 8.6 | 0.9
JCD282 | Sediment | 1.21 | 13 | 0.35 | 1.1 | 0.3 | <20 | 61.5 | 0.2 | 0.02 | 0.1 | 0.01 | 15.9 | 3.6 | 8.2 | 0.2 | 4.04 | 1.02 | 1.7 | <0.1 | 0.03 | <5 | <0.02 | 0.08 | 7.3 | 3.1 | 0.1 | 212 | 0.46 | 0.037 | 0.13 | 3.3 | 0.017 | 3.11 | <10 | <2 | 4.7 | <1 | <0.02 | <0.02 | 0.8 | <0.1 | 0.2 | 17.8 | <0.05 | <0.02 | 1.3 | 0.021 | <0.02 | 0.2 | 14 | <0.1 | 1.85 | 11.3 | 1.2
JCD283 | Sediment | 1.24 | 16 | 0.34 | 1.8 | <0.2 | <20 | 201.1 | 0.2 | <0.02 | 0.09 | 0.02 | 25.1 | 6.5 | 6 | 0.21 | 3.37 | 1.04 | 1.3 | <0.1 | 0.02 | <5 | <0.02 | 0.09 | 12.2 | 1.5 | 0.04 | 770 | 0.4 | 0.044 | 0.08 | 3 | 0.021 | 2.97 | <10 | <2 | 4.8 | <1 | <0.02 | <0.02 | 0.9 | 0.1 | 0.2 | 26.1 | <0.05 | <0.02 | 1 | 0.012 | 0.02 | 0.2 | 13 | <0.1 | 3.12 | 9.3 | 0.9
JCD284 | Sediment | 1.04 | 20 | 0.6 | 12.6 | <0.2 | <20 | 90.5 | 0.6 | 0.03 | 0.14 | 0.08 | 22.8 | 9.3 | 16.9 | 0.39 | 7.39 | 4.24 | 3.1 | 0.2 | 0.09 | 7 | <0.02 | 0.09 | 10.2 | 4 | 0.23 | 344 | 10.08 | 0.024 | 0.09 | 11.7 | 0.036 | 10.07 | <10 | <2 | 5.8 | 5 | <0.02 | 0.15 | 2 | 2.1 | 0.3 | 25.4 | <0.05 | 0.02 | 2 | 0.019 | 0.05 | 0.7 | 61 | 0.1 | 4.16 | 34.2 | 5
JCD285 | Sediment | 1.18 | 9 | 0.77 | 2 | <0.2 | <20 | 134.1 | 0.1 | <0.02 | 0.29 | 0.03 | 17.7 | 20.3 | 38.1 | 0.25 | 10.21 | 1.71 | 2.6 | <0.1 | 0.03 | <5 | <0.02 | 0.05 | 6.9 | 3.7 | 0.3 | 755 | 0.5 | 0.036 | 0.11 | 21.5 | 0.019 | 3.33 | <10 | <2 | 4.3 | <1 | <0.02 | <0.02 | 2.3 | 0.1 | 0.2 | 44.3 | <0.05 | <0.02 | 1.1 | 0.036 | <0.02 | 0.2 | 27 | <0.1 | 3.11 | 20.3 | 1.3
JCD286 | Sediment | 1.23 | 13 | 0.18 | 1.5 | 2.1 | <20 | 77.7 | 0.1 | <0.02 | 0.04 | 0.01 | 12.9 | 2.5 | 4.4 | 0.14 | 3.11 | 0.7 | 0.7 | <0.1 | <0.02 | <5 | <0.02 | 0.07 | 6.7 | 0.9 | 0.02 | 222 | 0.52 | 0.028 | 0.07 | 2.1 | 0.01 | 2.16 | <10 | <2 | 3.6 | <1 | <0.02 | <0.02 | 0.4 | 0.1 | 0.2 | 12.1 | <0.05 | <0.02 | 0.8 | 0.007 | <0.02 | 0.1 | 8 | <0.1 | 1.57 | 5.6 | 0.9
JCD287 | Sediment | 1.03 | 15 | 0.42 | 0.9 | <0.2 | <20 | 48.6 | 0.2 | <0.02 | 0.12 | 0.02 | 16.4 | 5.4 | 22.1 | 0.21 | 12.57 | 1.19 | 1.8 | <0.1 | 0.06 | <5 | <0.02 | 0.1 | 8 | 1.9 | 0.15 | 153 | 0.56 | 0.025 | 0.35 | 8 | 0.015 | 2.98 | <10 | <2 | 5.7 | <1 | <0.02 | <0.02 | 1.6 | <0.1 | 0.2 | 6.8 | <0.05 | <0.02 | 2.5 | 0.036 | <0.02 | 0.3 | 21 | <0.1 | 2.73 | 7.9 | 2.2
JCD288 | Sediment | 1.16 | 13 | 1.28 | 10.8 | <0.2 | <20 | 217.8 | 0.8 | 0.11 | 0.26 | 0.04 | 74 | 33 | 55.7 | 0.52 | 23.38 | 4.49 | 4.8 | <0.1 | 0.13 | <5 | 0.02 | 0.15 | 29.9 | 14.4 | 0.6 | 1342 | 0.79 | 0.018 | 0.3 | 37.5 | 0.08 | 10.06 | <10 | <2 | 13.2 | <1 | <0.02 | 0.26 | 3.4 | 0.3 | 0.6 | 22.5 | <0.05 | 0.03 | 2.9 | 0.057 | 0.05 | 0.6 | 69 | <0.1 | 11.22 | 45.3 | 6
JCD289 | Sediment | 1.22 | 15 | 1.3 | 29.5 | <0.2 | <20 | 298 | 1.5 | 0.12 | 0.21 | 0.06 | 108.6 | 45.7 | 45.1 | 0.47 | 18.66 | 6.14 | 4.9 | 0.1 | 0.13 | <5 | <0.02 | 0.14 | 28.3 | 14.3 | 0.54 | 2460 | 1.21 | 0.019 | 0.19 | 40.2 | 0.097 | 22.86 | <10 | <2 | 11.5 | <1 | <0.02 | 0.41 | 3.1 | 0.3 | 0.5 | 22.4 | <0.05 | 0.03 | 2.3 | 0.051 | 0.06 | 0.6 | 83 | <0.1 | 12.18 | 64.3 | 6.8
JCD290 | Sediment | 1.01 | 51 | 0.84 | 3.4 | <0.2 | <20 | 89.9 | 0.5 | 0.15 | 0.21 | 0.06 | 26.5 | 22.3 | 42.3 | 0.45 | 26.72 | 2.58 | 3.4 | <0.1 | 0.06 | <5 | <0.02 | 0.12 | 8.7 | 4 | 0.25 | 639 | 1.28 | 0.021 | 0.49 | 19.4 | 0.024 | 10.55 | <10 | <2 | 9.7 | <1 | <0.02 | 0.04 | 3.8 | <0.1 | 0.5 | 11.5 | <0.05 | 0.03 | 2.3 | 0.065 | 0.03 | 0.3 | 71 | <0.1 | 6.41 | 32.5 | 3
JCD291 | Sediment | 1.08 | 40 | 0.32 | 1.1 | <0.2 | <20 | 70.5 | 0.3 | 0.12 | 0.05 | 0.04 | 8.6 | 3.1 | 6.4 | 0.22 | 6.26 | 0.79 | 1.3 | <0.1 | 0.02 | <5 | <0.02 | 0.11 | 3.4 | 1.8 | 0.04 | 175 | 1.24 | 0.027 | 0.91 | 2.7 | 0.004 | 7.48 | <10 | <2 | 5.3 | <1 | <0.02 | <0.02 | 1 | 0.2 | 0.3 | 4.5 | <0.05 | 0.03 | 2.4 | 0.013 | <0.02 | 0.3 | 13 | 0.1 | 5.52 | 8.8 | 1.3
JCD292 | Sediment | 1.18 | 51 | 0.45 | 1.5 | 0.6 | <20 | 38.2 | 0.2 | 0.04 | 0.14 | 0.04 | 7.5 | 9.2 | 16.3 | 0.24 | 11.99 | 1.17 | 1.6 | <0.1 | 0.05 | <5 | <0.02 | 0.07 | 2.2 | 1.5 | 0.1 | 294 | 1.43 | 0.017 | 0.84 | 6.6 | 0.007 | 8.78 | <10 | <2 | 5.1 | <1 | <0.02 | <0.02 | 2 | <0.1 | 0.3 | 5.1 | <0.05 | <0.02 | 1.5 | 0.037 | 0.03 | 0.4 | 27 | <0.1 | 6.06 | 11.1 | 2
JCD293 | Sediment | 1.31 | 10 | 0.26 | 0.5 | <0.2 | <20 | 46.7 | 0.2 | <0.02 | 0.04 | <0.01 | 9.5 | 1.2 | 4.3 | 0.22 | 3.12 | 0.72 | 1.1 | <0.1 | <0.02 | <5 | <0.02 | 0.1 | 4.8 | 2.4 | 0.04 | 104 | 0.53 | 0.029 | 0.36 | 1.9 | 0.005 | 2.21 | <10 | <2 | 4.6 | <1 | <0.02 | <0.02 | 0.5 | <0.1 | 0.2 | 6.4 | <0.05 | <0.02 | 1.2 | 0.009 | <0.02 | 0.3 | 6 | <0.1 | 2.1 | 7.6 | 0.8
JCD294 | Sediment | 1.22 | 8 | 0.23 | 0.5 | <0.2 | <20 | 44.7 | 0.1 | <0.02 | 0.03 | <0.01 | 11 | 0.9 | 3 | 0.22 | 2.32 | 0.6 | 0.9 | <0.1 | <0.02 | <5 | <0.02 | 0.09 | 5.2 | 1.7 | 0.03 | 95 | 0.45 | 0.025 | 0.32 | 1.2 | 0.004 | 2.15 | <10 | <2 | 4.4 | <1 | <0.02 | <0.02 | 0.3 | <0.1 | 0.2 | 6.6 | <0.05 | <0.02 | 0.9 | 0.008 | <0.02 | 0.2 | 5 | <0.1 | 1.85 | 4.7 | 0.6
JCD295 | Sediment | 1.26 | 12 | 0.18 | 1.2 | 0.2 | <20 | 36.5 | 0.2 | <0.02 | 0.03 | <0.01 | 10.2 | 1.2 | 2.7 | 0.21 | 2.76 | 0.63 | 0.7 | <0.1 | <0.02 | <5 | <0.02 | 0.05 | 5.2 | 1 | 0.03 | 138 | 0.53 | 0.012 | 0.23 | 1.2 | 0.005 | 2.42 | <10 | <2 | 2.6 | <1 | <0.02 | <0.02 | 0.4 | <0.1 | 0.2 | 3.2 | <0.05 | <0.02 | 1 | 0.003 | <0.02 | 0.2 | 4 | <0.1 | 1.7 | 3.1 | 0.6
JCD296 | Sediment | 1.17 | 11 | 0.21 | 0.5 | <0.2 | <20 | 43 | 0.1 | <0.02 | 0.03 | <0.01 | 8.8 | 1 | 3 | 0.2 | 2.53 | 0.53 | 0.8 | <0.1 | <0.02 | <5 | <0.02 | 0.09 | 4.8 | 1.9 | 0.03 | 79 | 0.46 | 0.027 | 0.27 | 1.4 | 0.004 | 1.55 | <10 | <2 | 4.4 | <1 | <0.02 | <0.02 | 0.3 | <0.1 | 0.2 | 6.4 | <0.05 | <0.02 | 0.8 | 0.007 | <0.02 | 0.2 | 4 | <0.1 | 1.81 | 4 | 0.6
JCD297 | Sediment | 1.14 | 14 | 0.32 | 0.7 | <0.2 | <20 | 49.3 | 0.3 | <0.02 | 0.06 | 0.02 | 13.8 | 1.2 | 3.6 | 0.37 | 3.07 | 0.69 | 1.3 | <0.1 | <0.02 | <5 | <0.02 | 0.1 | 7 | 3.3 | 0.07 | 123 | 0.44 | 0.024 | 0.42 | 1.9 | 0.004 | 2.87 | <10 | <2 | 6.7 | <1 | <0.02 | <0.02 | 0.6 | <0.1 | 0.3 | 6.6 | <0.05 | <0.02 | 1.9 | 0.011 | 0.02 | 0.3 | 6 | <0.1 | 3.05 | 6.7 | 0.9
JCD298 | Sediment | 1.15 | 21 | 0.71 | 2.3 | <0.2 | <20 | 120.3 | 0.3 | 0.06 | 0.13 | 0.03 | 25.5 | 15.6 | 35.9 | 0.39 | 13.46 | 1.93 | 2.3 | <0.1 | 0.04 | <5 | <0.02 | 0.12 | 9 | 3.3 | 0.23 | 552 | 0.63 | 0.028 | 0.19 | 15.5 | 0.019 | 4.76 | <10 | <2 | 7.5 | <1 | <0.02 | 0.03 | 1.8 | 0.1 | 0.2 | 15 | <0.05 | 0.02 | 1.4 | 0.033 | 0.02 | 0.2 | 39 | <0.1 | 3.19 | 16.2 | 2
JCD299 | Sediment | 1.23 | 8 | 0.24 | 0.6 | <0.2 | <20 | 43.7 | 0.1 | 0.02 | 0.03 | 0.01 | 11.9 | 1.3 | 3.9 | 0.23 | 2.98 | 0.62 | 0.9 | <0.1 | 0.02 | <5 | <0.02 | 0.08 | 6.1 | 1.9 | 0.03 | 110 | 0.46 | 0.026 | 0.54 | 1.9 | 0.007 | 2.13 | <10 | <2 | 4.2 | <1 | <0.02 | <0.02 | 0.5 | <0.1 | 0.3 | 5.5 | <0.05 | <0.02 | 1.9 | 0.011 | <0.02 | 0.2 | 5 | <0.1 | 2.93 | 4.7 | 0.9
JCD300 | Sediment | 1.26 | 29 | 0.65 | 2.3 | <0.2 | <20 | 86.5 | 0.4 | 0.06 | 0.13 | 0.04 | 20.1 | 14.1 | 21.4 | 0.54 | 19.79 | 1.84 | 2.5 | <0.1 | 0.06 | <5 | <0.02 | 0.13 | 7.9 | 3.5 | 0.15 | 500 | 1.1 | 0.021 | 0.43 | 11.7 | 0.019 | 6.36 | <10 | <2 | 9.7 | <1 | <0.02 | <0.02 | 2.7 | 0.1 | 0.3 | 9.1 | <0.05 | <0.02 | 1.6 | 0.04 | 0.03 | 0.3 | 51 | <0.1 | 5.15 | 17.8 | 3.3

## QC Data
ACME ANALYTICAL LABORATORIES LTD. |  |  |  | Final Report
Client: | Servico Geologico do Brasil CPRM PA
File Created: | 09-May-2011
Job Number: | GOI11000017
Number of Samples: | 100
Project: | Preject_ Escudo
Shipment ID: | 023
P.O. Number: | LOTE 802
Received: | 06-Jan-2011
| Method | WGHT | 1F | 1F | 1F | 1F | 1F | 1F | 1F | 1F | 1F | 1F | 1F | 1F | 1F | 1F | 1F | 1F | 1F | 1F | 1F | 1F | 1F | 1F | 1F | 1F | 1F | 1F | 1F | 1F | 1F | 1F | 1F | 1F | 1F | 1F | 1F | 1F | 1F | 1F | 1F | 1F | 1F | 1F | 1F | 1F | 1F | 1F | 1F | 1F | 1F | 1F | 1F | 1F | 1F
| Analyte | Wgt | Ag | Al | As | Au | B | Ba | Be | Bi | Ca | Cd | Ce | Co | Cr | Cs | Cu | Fe | Ga | Ge | Hf | Hg | In | K | La | Li | Mg | Mn | Mo | Na | Nb | Ni | P | Pb | Pd | Pt | Rb | Re | S | Sb | Sc | Se | Sn | Sr | Ta | Te | Th | Ti | Tl | U | V | W | Y | Zn | Zr
| Unit | KG | PPB | % | PPM | PPB | PPM | PPM | PPM | PPM | % | PPM | PPM | PPM | PPM | PPM | PPM | % | PPM | PPM | PPM | PPB | PPM | % | PPM | PPM | % | PPM | PPM | % | PPM | PPM | % | PPM | PPB | PPB | PPM | PPB | % | PPM | PPM | PPM | PPM | PPM | PPM | PPM | PPM | % | PPM | PPM | PPM | PPM | PPM | PPM | PPM
| MDL | 0.01 | 2 | 0.01 | 0.1 | 0.2 | 20 | 0.5 | 0.1 | 0.02 | 0.01 | 0.01 | 0.1 | 0.1 | 0.5 | 0.02 | 0.01 | 0.01 | 0.1 | 0.1 | 0.02 | 5 | 0.02 | 0.01 | 0.5 | 0.1 | 0.01 | 1 | 0.01 | 0.001 | 0.02 | 0.1 | 0.001 | 0.01 | 10 | 2 | 0.1 | 1 | 0.02 | 0.02 | 0.1 | 0.1 | 0.1 | 0.5 | 0.05 | 0.02 | 0.1 | 0.001 | 0.02 | 0.1 | 2 | 0.1 | 0.01 | 0.1 | 0.1
Sample | Type
Pulp Duplicates
JCD240 | Sediment | 1.12 | 21 | 0.24 | 0.9 | <0.2 | <20 | 93.1 | 0.2 | <0.02 | 0.08 | 0.01 | 21 | 3.8 | 4.6 | 0.17 | 2.9 | 0.8 | 0.9 | <0.1 | 0.03 | <5 | <0.02 | 0.07 | 11 | 1.3 | 0.04 | 383 | 0.18 | 0.036 | 0.17 | 2.6 | 0.017 | 3.23 | <10 | <2 | 4.1 | <1 | <0.02 | 0.02 | 0.8 | 0.1 | 0.3 | 22.3 | <0.05 | <0.02 | 1.2 | 0.021 | 0.02 | 0.2 | 11 | <0.1 | 3.13 | 7.9 | 1
JCD240 | REP |  | 19 | 0.25 | 0.8 | <0.2 | <20 | 92.8 | 0.3 | <0.02 | 0.08 | 0.01 | 21.9 | 3.7 | 4.4 | 0.17 | 2.87 | 0.8 | 1.1 | <0.1 | 0.02 | <5 | <0.02 | 0.07 | 11.1 | 1.3 | 0.04 | 375 | 0.17 | 0.036 | 0.16 | 2.4 | 0.018 | 3.26 | <10 | <2 | 4 | <1 | <0.02 | 0.04 | 1 | <0.1 | 0.3 | 22.7 | <0.05 | <0.02 | 1.2 | 0.021 | 0.02 | 0.2 | 10 | <0.1 | 3.14 | 9.1 | 1
JCD297 | Sediment | 1.14 | 14 | 0.32 | 0.7 | <0.2 | <20 | 49.3 | 0.3 | <0.02 | 0.06 | 0.02 | 13.8 | 1.2 | 3.6 | 0.37 | 3.07 | 0.69 | 1.3 | <0.1 | <0.02 | <5 | <0.02 | 0.1 | 7 | 3.3 | 0.07 | 123 | 0.44 | 0.024 | 0.42 | 1.9 | 0.004 | 2.87 | <10 | <2 | 6.7 | <1 | <0.02 | <0.02 | 0.6 | <0.1 | 0.3 | 6.6 | <0.05 | <0.02 | 1.9 | 0.011 | 0.02 | 0.3 | 6 | <0.1 | 3.05 | 6.7 | 0.9
JCD297 | REP |  | 13 | 0.33 | 0.6 | <0.2 | <20 | 48.3 | 0.2 | 0.02 | 0.06 | 0.01 | 13.7 | 1.2 | 3.4 | 0.38 | 2.91 | 0.67 | 1.2 | <0.1 | <0.02 | <5 | <0.02 | 0.1 | 7 | 3.4 | 0.06 | 120 | 0.45 | 0.026 | 0.36 | 1.7 | 0.004 | 2.76 | <10 | <2 | 6.6 | <1 | <0.02 | <0.02 | 0.6 | <0.1 | 0.3 | 6.3 | <0.05 | <0.02 | 1.9 | 0.01 | 0.02 | 0.3 | 6 | <0.1 | 3.11 | 6.8 | 0.9
JCD226 | Sediment | 1.16 | 26 | 0.23 | 1.2 | <0.2 | <20 | 46.5 | 0.2 | 0.02 | 0.02 | <0.01 | 14.4 | 1.9 | 3.6 | 0.31 | 2.14 | 0.66 | 0.9 | <0.1 | 0.03 | <5 | <0.02 | 0.07 | 6.4 | 1.4 | 0.05 | 134 | 0.24 | 0.008 | 0.08 | 1.7 | 0.005 | 3.24 | <10 | 3 | 4.4 | <1 | <0.02 | 0.04 | 0.5 | <0.1 | 0.2 | 5.2 | <0.05 | 0.04 | 1.9 | 0.005 | 0.02 | 0.2 | 8 | <0.1 | 1.71 | 5.2 | 1.1
JCD226 | REP |  | 31 | 0.22 | 1.1 | <0.2 | <20 | 45.3 | 0.1 | 0.02 | 0.02 | <0.01 | 14.6 | 1.9 | 3.2 | 0.31 | 2.11 | 0.65 | 0.8 | <0.1 | 0.03 | <5 | <0.02 | 0.07 | 6.4 | 1.4 | 0.04 | 129 | 0.25 | 0.008 | 0.08 | 1.6 | 0.006 | 3.16 | <10 | <2 | 4.5 | <1 | <0.02 | 0.04 | 0.4 | <0.1 | 0.2 | 5.2 | <0.05 | <0.02 | 1.9 | 0.005 | 0.02 | 0.2 | 8 | <0.1 | 1.69 | 4.6 | 1.2
JCD238 | Sediment | 1.17 | 19 | 0.24 | 1.5 | 11.9 | <20 | 87.8 | 0.2 | 0.03 | 0.06 | 0.03 | 19.4 | 3.4 | 4.3 | 0.17 | 2.44 | 0.77 | 1 | <0.1 | 0.03 | 16 | 0.02 | 0.1 | 8.2 | 1.2 | 0.03 | 267 | 0.23 | 0.038 | 0.13 | 2.3 | 0.016 | 2.7 | <10 | <2 | 4 | 1 | <0.02 | 0.05 | 0.5 | <0.1 | 0.2 | 18.2 | <0.05 | <0.02 | 0.8 | 0.013 | 0.04 | 0.1 | 9 | <0.1 | 2.11 | 8.1 | 0.9
JCD238 | REP |  | 22 | 0.24 | 1.4 | 1.2 | <20 | 85.1 | 0.3 | <0.02 | 0.06 | 0.02 | 19.3 | 3.7 | 4.4 | 0.16 | 2.36 | 0.76 | 0.9 | <0.1 | 0.03 | <5 | <0.02 | 0.09 | 8.5 | 1.2 | 0.03 | 276 | 0.21 | 0.038 | 0.12 | 2.3 | 0.017 | 2.53 | <10 | <2 | 4.1 | <1 | <0.02 | 0.02 | 0.5 | <0.1 | 0.2 | 18.8 | <0.05 | <0.02 | 0.8 | 0.012 | 0.03 | 0.1 | 9 | <0.1 | 2.13 | 8 | 0.8
Reference Materials
STD DS8 | STD |  | 1831 | 0.84 | 23.2 | 90.2 | <20 | 272.3 | 5 | 6.84 | 0.65 | 2.33 | 20.6 | 7.1 | 116.9 | 2.43 | 119.2 | 2.4 | 4.5 | <0.1 | 0.05 | 178 | 2.37 | 0.41 | 11.6 | 27.5 | 0.58 | 581 | 13 | 0.074 | 0.81 | 39.8 | 0.083 | 143.76 | 126 | 334 | 44.2 | 53 | 0.16 | 4.58 | 2.1 | 5.4 | 6.5 | 64.8 | <0.05 | 4.49 | 6.3 | 0.102 | 5.25 | 2.8 | 40 | 2.5 | 4.9 | 319.2 | 1.8
STD OREAS45PA | STD |  | 320 | 2.97 | 3.7 | 46.3 | <20 | 184.7 | 0.6 | 0.2 | 0.25 | 0.11 | 36.9 | 113.4 | 735.3 | 0.86 | 562.68 | 16.1 | 16.7 | 0.1 | 0.45 | 34 | 0.08 | 0.07 | 16.4 | 4.9 | 0.11 | 1080 | 0.99 | 0.011 | 0.22 | 268.3 | 0.036 | 22.58 | 50 | 74 | 9.4 | <1 | 0.02 | 0.16 | 45.1 | 0.3 | 1.7 | 15.5 | <0.05 | 0.07 | 7.1 | 0.121 | 0.07 | 1.2 | 206 | <0.1 | 9.57 | 112.7 | 20.7
STD DS8 | STD |  | 1684 | 0.88 | 23.8 | 101.9 | <20 | 266.4 | 5 | 6.57 | 0.68 | 2.13 | 24.6 | 7.7 | 113.7 | 2.47 | 123.43 | 2.45 | 4.9 | <0.1 | 0.06 | 182 | 2.41 | 0.41 | 13.2 | 24.5 | 0.6 | 601 | 12.39 | 0.068 | 0.84 | 39.1 | 0.075 | 130.01 | 118 | 340 | 42.3 | 61 | 0.17 | 4.41 | 2.2 | 5.4 | 7 | 64.3 | <0.05 | 4.53 | 6.4 | 0.108 | 5.42 | 2.9 | 41 | 2.7 | 5.34 | 325.3 | 1.9
STD DS8 | STD |  | 1688 | 0.87 | 25.6 | 121.6 | <20 | 279.6 | 4.9 | 5.74 | 0.68 | 2.38 | 22.3 | 7.4 | 110.3 | 2.38 | 110.55 | 2.43 | 4.4 | <0.1 | 0.05 | 182 | 2.11 | 0.41 | 11.5 | 26.4 | 0.6 | 595 | 11.81 | 0.079 | 0.78 | 37.2 | 0.081 | 112.75 | 115 | 316 | 38.1 | 49 | 0.17 | 4.39 | 2.1 | 5.1 | 6.5 | 58.9 | <0.05 | 4.82 | 5.5 | 0.101 | 5.03 | 2.2 | 40 | 2.2 | 4.87 | 312.2 | 1.8
STD OREAS45PA | STD |  | 298 | 2.92 | 4.4 | 40.6 | <20 | 175.6 | 0.6 | 0.16 | 0.22 | 0.1 | 33.9 | 101.2 | 675.1 | 0.83 | 550.78 | 15.11 | 15.1 | 0.1 | 0.38 | 27 | 0.08 | 0.07 | 15 | 4.5 | 0.09 | 1079 | 0.91 | 0.01 | 0.18 | 264.9 | 0.031 | 15.62 | 39 | 65 | 8.4 | <1 | <0.02 | 0.13 | 42 | 0.5 | 1.5 | 13.9 | <0.05 | 0.06 | 5.3 | 0.104 | 0.05 | 0.9 | 207 | <0.1 | 8.91 | 114.9 | 18.9
STD DS8 | STD |  | 1545 | 0.9 | 25.7 | 122 | <20 | 269.5 | 4.8 | 5.52 | 0.7 | 2.31 | 22 | 7.9 | 113.8 | 2.33 | 113.91 | 2.52 | 4.4 | <0.1 | 0.06 | 184 | 2.05 | 0.42 | 11.4 | 23.5 | 0.62 | 613 | 12.56 | 0.08 | 0.86 | 38.8 | 0.083 | 107.16 | 112 | 308 | 38 | 57 | 0.17 | 4.22 | 2.2 | 5.3 | 6 | 58.9 | <0.05 | 4.73 | 5.1 | 0.107 | 4.83 | 2.1 | 41 | 2.3 | 5.05 | 313.3 | 1.9
STD DS8 | STD |  | 1687 | 0.88 | 24 | 105.5 | <20 | 273.2 | 5 | 6.45 | 0.67 | 2.16 | 25.8 | 7.7 | 114.7 | 2.33 | 109.48 | 2.44 | 4.5 | 0.2 | 0.07 | 199 | 2.13 | 0.4 | 13.9 | 24.8 | 0.6 | 584 | 13.69 | 0.074 | 0.88 | 38.5 | 0.077 | 132.5 | 116 | 336 | 36.7 | 55 | 0.15 | 4.64 | 2.1 | 5.2 | 6.4 | 58.1 | <0.05 | 4.71 | 6.8 | 0.109 | 5.24 | 2.7 | 39 | 2.9 | 5.17 | 310.1 | 1.9
STD OREAS45PA | STD |  | 301 | 3.38 | 3.9 | 47.3 | <20 | 175 | 0.7 | 0.18 | 0.24 | 0.08 | 37.6 | 105.4 | 782 | 0.94 | 601.4 | 16.81 | 16.1 | <0.1 | 0.46 | 31 | 0.08 | 0.07 | 16.9 | 5.7 | 0.11 | 1112 | 0.88 | 0.013 | 0.19 | 293.1 | 0.034 | 21.01 | 48 | 71 | 8.3 | 1 | <0.02 | 0.11 | 45 | 0.2 | 1.6 | 13.3 | <0.05 | 0.03 | 7.7 | 0.127 | 0.07 | 1.3 | 231 | <0.1 | 8.73 | 109.2 | 19.3
STD DS8 | STD |  | 1903 | 0.86 | 24.8 | 95.5 | <20 | 276.8 | 5.3 | 7 | 0.68 | 2.29 | 25.4 | 7.6 | 116.6 | 2.38 | 113.34 | 2.47 | 4.5 | <0.1 | 0.08 | 197 | 2.22 | 0.41 | 13.5 | 26.5 | 0.59 | 607 | 13.17 | 0.08 | 0.85 | 39.5 | 0.08 | 126.89 | 121 | 364 | 37.1 | 57 | 0.16 | 4.72 | 2.3 | 5.2 | 6.5 | 58.9 | <0.05 | 4.96 | 6.4 | 0.107 | 5.54 | 2.7 | 40 | 2.9 | 5.08 | 323.3 | 1.8
STD DS8 | STD |  | 1608 | 0.88 | 23.1 | 84.7 | <20 | 268 | 5.3 | 6.35 | 0.69 | 2.14 | 25.6 | 7.3 | 110.7 | 2.31 | 109.58 | 2.44 | 4.3 | <0.1 | 0.07 | 169 | 2.18 | 0.41 | 13.6 | 26.2 | 0.6 | 591 | 13.45 | 0.082 | 0.89 | 36.9 | 0.075 | 126.16 | 110 | 337 | 36.1 | 54 | 0.16 | 4.11 | 2.3 | 5.2 | 6.5 | 60.1 | <0.05 | 4.79 | 6.5 | 0.108 | 5.19 | 2.6 | 41 | 2.5 | 5.19 | 310.3 | 1.9
STD OREAS45PA | STD |  | 319 | 3.38 | 4.3 | 51.2 | <20 | 181 | 0.4 | 0.19 | 0.24 | 0.09 | 37.8 | 105.1 | 784.8 | 0.98 | 605.46 | 17.01 | 16.2 | 0.1 | 0.46 | 35 | 0.11 | 0.07 | 16.7 | 6.3 | 0.11 | 1089 | 0.94 | 0.012 | 0.17 | 295.6 | 0.034 | 20.69 | 46 | 84 | 8.7 | <1 | 0.02 | 0.1 | 45.8 | 0.3 | 1.6 | 13.7 | <0.05 | 0.1 | 7.5 | 0.128 | 0.07 | 1.3 | 212 | <0.1 | 8.68 | 117.9 | 20.2
STD DS8 | STD |  | 1828 | 0.88 | 24.5 | 95.5 | <20 | 279.1 | 5.2 | 6.54 | 0.69 | 2.17 | 26 | 7.1 | 112.3 | 2.35 | 110.88 | 2.45 | 4.4 | 0.1 | 0.07 | 205 | 2.18 | 0.41 | 13.5 | 25.6 | 0.6 | 578 | 12.92 | 0.08 | 0.88 | 37.2 | 0.077 | 127.45 | 124 | 344 | 35.7 | 55 | 0.17 | 4.12 | 2.1 | 5.1 | 6.4 | 60.7 | <0.05 | 4.84 | 6.4 | 0.106 | 5.22 | 2.6 | 42 | 2.4 | 5.24 | 310.1 | 1.8
STD DS8 | STD |  | 1663 | 0.93 | 25.3 | 87.8 | <20 | 292.1 | 5.6 | 6.04 | 0.71 | 2.37 | 28.9 | 7.9 | 123.4 | 2.49 | 105.53 | 2.47 | 4.8 | 0.1 | 0.07 | 183 | 2.03 | 0.44 | 14.4 | 26.4 | 0.61 | 634 | 14.11 | 0.082 | 0.93 | 38.7 | 0.081 | 113.11 | 117 | 345 | 40.1 | 56 | 0.17 | 3.85 | 2.3 | 5.4 | 5.8 | 58 | <0.05 | 4.88 | 6.3 | 0.107 | 5.58 | 2.6 | 41 | 2.6 | 5.71 | 308.4 | 2.1
STD OREAS45PA | STD |  | 306 | 3.54 | 4.3 | 48.6 | <20 | 185 | 0.6 | 0.17 | 0.24 | 0.09 | 37.1 | 105.3 | 929.5 | 1.07 | 603.3 | 16.54 | 16.5 | <0.1 | 0.54 | 23 | 0.08 | 0.1 | 15.2 | 6.7 | 0.11 | 1096 | 1.03 | 0.011 | 0.18 | 297.2 | 0.034 | 16.91 | 34 | 70 | 9.3 | 2 | 0.02 | 0.18 | 46.5 | 0.8 | 1.5 | 12.9 | <0.05 | 0.08 | 6.2 | 0.127 | 0.08 | 1.1 | 211 | <0.1 | 8.78 | 122.3 | 21.4
STD DS8 | STD |  | 1705 | 0.83 | 26.2 | 109.5 | <20 | 287.2 | 6.1 | 6.3 | 0.68 | 2.44 | 28 | 8 | 120.3 | 2.49 | 104.6 | 2.42 | 4.7 | <0.1 | 0.08 | 191 | 2.09 | 0.43 | 14 | 27.9 | 0.6 | 625 | 13.04 | 0.08 | 0.9 | 38.5 | 0.079 | 116.15 | 108 | 352 | 39.8 | 52 | 0.16 | 4.33 | 2.1 | 5.5 | 6.3 | 59.5 | <0.05 | 4.98 | 6.3 | 0.103 | 5.38 | 2.6 | 40 | 2.4 | 5.72 | 304.7 | 2.2
BLK | BLK |  | <2 | <0.01 | <0.1 | <0.2 | <20 | <0.5 | <0.1 | <0.02 | <0.01 | <0.01 | <0.1 | <0.1 | <0.5 | <0.02 | <0.01 | <0.01 | <0.1 | <0.1 | <0.02 | <5 | <0.02 | <0.01 | <0.5 | <0.1 | <0.01 | <1 | <0.01 | <0.001 | <0.02 | <0.1 | <0.001 | <0.01 | <10 | <2 | <0.1 | <1 | <0.02 | <0.02 | <0.1 | <0.1 | <0.1 | <0.5 | <0.05 | <0.02 | <0.1 | <0.001 | <0.02 | <0.1 | <2 | <0.1 | <0.01 | <0.1 | <0.1
BLK | BLK |  | <2 | <0.01 | <0.1 | <0.2 | <20 | <0.5 | <0.1 | <0.02 | <0.01 | <0.01 | <0.1 | <0.1 | <0.5 | <0.02 | <0.01 | <0.01 | <0.1 | <0.1 | <0.02 | <5 | <0.02 | <0.01 | <0.5 | <0.1 | <0.01 | <1 | <0.01 | <0.001 | <0.02 | <0.1 | <0.001 | <0.01 | <10 | <2 | <0.1 | <1 | <0.02 | <0.02 | <0.1 | <0.1 | <0.1 | <0.5 | <0.05 | <0.02 | <0.1 | <0.001 | <0.02 | <0.1 | <2 | <0.1 | <0.01 | <0.1 | <0.1
BLK | BLK |  | <2 | <0.01 | <0.1 | <0.2 | <20 | <0.5 | <0.1 | <0.02 | <0.01 | <0.01 | <0.1 | <0.1 | <0.5 | <0.02 | <0.01 | <0.01 | <0.1 | <0.1 | <0.02 | <5 | <0.02 | <0.01 | <0.5 | <0.1 | <0.01 | <1 | <0.01 | <0.001 | <0.02 | <0.1 | <0.001 | <0.01 | <10 | <2 | <0.1 | <1 | <0.02 | <0.02 | <0.1 | <0.1 | <0.1 | <0.5 | <0.05 | <0.02 | <0.1 | <0.001 | <0.02 | <0.1 | <2 | <0.1 | <0.01 | <0.1 | <0.1
BLK | BLK |  | <2 | <0.01 | <0.1 | <0.2 | <20 | <0.5 | <0.1 | <0.02 | <0.01 | <0.01 | <0.1 | <0.1 | <0.5 | <0.02 | <0.01 | <0.01 | <0.1 | <0.1 | <0.02 | <5 | <0.02 | <0.01 | <0.5 | <0.1 | <0.01 | <1 | <0.01 | <0.001 | <0.02 | <0.1 | <0.001 | <0.01 | <10 | <2 | <0.1 | <1 | <0.02 | <0.02 | <0.1 | <0.1 | <0.1 | <0.5 | <0.05 | <0.02 | <0.1 | <0.001 | <0.02 | <0.1 | <2 | <0.1 | <0.01 | <0.1 | <0.1
BLK | BLK |  | <2 | <0.01 | <0.1 | <0.2 | <20 | <0.5 | <0.1 | <0.02 | <0.01 | <0.01 | <0.1 | <0.1 | <0.5 | <0.02 | <0.01 | <0.01 | <0.1 | <0.1 | <0.02 | <5 | <0.02 | <0.01 | <0.5 | <0.1 | <0.01 | <1 | <0.01 | <0.001 | <0.02 | <0.1 | <0.001 | <0.01 | <10 | <2 | <0.1 | <1 | <0.02 | <0.02 | <0.1 | <0.1 | <0.1 | <0.5 | <0.05 | <0.02 | <0.1 | <0.001 | <0.02 | <0.1 | <2 | <0.1 | <0.01 | <0.1 | <0.1
Prep Wash
QUARTZ_GO | Prep Blank |  | 8 | <0.01 | 0.2 | <0.2 | <20 | 3.8 | <0.1 | <0.02 | <0.01 | <0.01 | 0.2 | 0.4 | 3.1 | 0.08 | 2.32 | 0.45 | 0.1 | <0.1 | <0.02 | 5 | <0.02 | <0.01 | <0.5 | <0.1 | <0.01 | 65 | 0.44 | 0.026 | 0.03 | 1.1 | <0.001 | 0.61 | <10 | <2 | 0.4 | <1 | <0.02 | 0.03 | <0.1 | <0.1 | 0.1 | 2.7 | <0.05 | <0.02 | <0.1 | <0.001 | <0.02 | <0.1 | <2 | <0.1 | 0.02 | 2.2 | <0.1
QUARTZ_GO | Prep Blank |  | 5 | <0.01 | 0.3 | 1.8 | <20 | 3.5 | <0.1 | <0.02 | <0.01 | 0.02 | 0.1 | 0.4 | 3.5 | 0.09 | 2.39 | 0.47 | <0.1 | <0.1 | <0.02 | 7 | 0.02 | <0.01 | <0.5 | <0.1 | <0.01 | 65 | 0.39 | 0.024 | 0.03 | 1.2 | <0.001 | 0.53 | <10 | 4 | 0.4 | <1 | <0.02 | 0.07 | <0.1 | <0.1 | 0.1 | 2.6 | <0.05 | 0.03 | <0.1 | <0.001 | <0.02 | <0.1 | <2 | <0.1 | 0.02 | 2.1 | 0.1